## Corrected Ledger
claim_id | source_id | locator | target | field | value | unit | condition | anchor | note | helper_target | helper_source | claim_id_original | extraction_batch
S1-001 | S1 | Sec 2.1 | flow/hf-precursor-pulse | precursor | Cp2HfMe2 used as Hf precursor for ALD |  | cyclopentadienyl-type precursor | "Cyclopentadienyl Hf precursors (Cp2HfMe2" | lower growth rate than other precursors | flow/hf-precursor-pulse | S1 | S1a-002 | 1
S1-002 | S1 | Sec 2.1 | flow/hf-precursor-pulse | precursor | (MeCp)2HfMe2 used as Hf precursor for ALD |  | cyclopentadienyl-type precursor | "(MeCp)2HfMe2, and (MeCp)2Hf(OMe)Me" | lower growth rate than other precursors | flow/co-reactant-pulse | S1 | S1a-003 | 1
S1-003 | S1 | Sec 2.1 | flow/hf-precursor-pulse | precursor | (MeCp)2Hf(OMe)Me used as Hf precursor for ALD |  | cyclopentadienyl-type precursor | "(MeCp)2Hf(OMe)Me) have promising characteristics" | lower growth rate than other precursors | param/conformality-uniformity | S1 | S1a-004 | 1
S1-004 | S1 | Sec 2.1 | flow/hf-precursor-pulse | precursor | Hf(NEtMe)4 alkylamide precursor used for thermal ALD and PEALD |  | thermal stability up to 250-300 C | "alkoxide precursors (Hf(NetMe)4 and HF(NMe2)4)" | limited thermal stability of up to 250-300 C | param/defect-density-reliability | S1 | S1a-005 | 1
S1-005 | S1 | Sec 2.1 | flow/hf-precursor-pulse | precursor | Hf(NMe2)4 alkylamide precursor used for thermal ALD and PEALD |  | thermal stability up to 250-300 C | "HF(NMe2)4)) show limited thermal stability" | limited thermal stability of up to 250-300 C | flow/interface-prep | S1 | S1a-006 | 1
S1-006 | S1 | Sec 2.1 | flow/co-reactant-pulse | co_reactant | H2O used as oxygen source for HfO2 ALD |  | ALD deposition of HfO2 film | "such as H2O, O2 plasma, and ozone" |  | flow/electrode-integration | S1 | S1a-007 | 1
S1-007 | S1 | Sec 2.1 | flow/co-reactant-pulse | co_reactant | O2 plasma used as oxygen source for HfO2 ALD |  | ALD deposition of HfO2 film | "H2O, O2 plasma, and ozone" |  | flow/post-deposition-treatment | S1 | S1a-008 | 1
S1-008 | S1 | Sec 2.1 | flow/co-reactant-pulse | co_reactant | Ozone used as oxygen source for HfO2 ALD |  | ALD deposition of HfO2 film | "O2 plasma, and ozone are used" |  | metrology/crystalline-phase | S1 | S1a-009 | 1
S1-009 | S1 | Sec 2.1 | param/conformality-uniformity | limitation | ferroelectric HfO2 films made by ALD are polycrystalline with non-ferroelectric phases |  | ALD-deposited HfO2 films | "ferroelectric HfO2 films made by ALD are polycrystalline" | non-uniform doping and difficult uniform ferroelectricity in thin film | param/polarization-coercive-field | S1 | S1a-010 | 1
S1-010 | S1 | Sec 2.1 | param/defect-density-reliability | limitation | disordered polycrystalline oxide causes threshold voltage variation and non-uniform doping |  | very thin ALD HfO2 film | "disordered and polycrystalline oxide film causes various problems" | remaining challenge for deposition optimization | metrology/hysteresis-reliability | S1 | S1a-011 | 1
S1-011 | S1 | Sec 2 | flow/interface-prep | composition | 3D structure using ALD increased doping-induced ferroelectricity more than tenfold |  | 3D architecture, ALD-deposited HfO2 | "increased more than tenfold when integrated into a 3D structure using ALD" |  | metrology/interface-defect | S1 | S1a-019 | 1
S1-012 | S1 | Sec 2.1 | param/conformality-uniformity | uniformity_result | ALD provides excellent step coverage for high aspect ratio structures |  | 3D architecture vertical integration, compared to PVD/CVD | "ALD provides excellent step coverage" | compared to other PVD and CVD methods | flow/co-reactant-pulse | S2 | S1a-020 | 1
S1-013 | S1 | Sec 4.2 | flow/electrode-integration | electrode_method | 3D structure capacitor with high aspect ratio made using mature ALD technique |  | FeRAM 3D integration for high density | "HfO2 can make a 3D structure capacitor with a high aspect ratio using the mature ALD technique" |  | flow/hf-precursor-pulse | S2 | S1a-021 | 1
S1-014 | S1 | Fig 11b | param/conformality-uniformity | parameter_value | Aspect ratio 13:1 |  | 3D 1T-1C FeRAM MFM capacitor, 10 nm FE-HfO2 | "aspect ratio 13:1" |  | flow/cycle-repetition | S2 | S1a-022 | 1
S1-015 | S1 | Fig 11b | flow/electrode-integration | film_thickness | 10 nm FE-HfO2 layer in high aspect ratio 3D 1T-1C FeRAM | nm | 3D 1T-1C FeRAM structure | "10nm FE-HfO2" |  | flow/post-deposition-treatment | S2 | S1a-023 | 1
S1-016 | S1 | Sec 2.5 | flow/post-deposition-treatment | anneal_sequence | PDA performed as RTA without TiN capping layer |  | post-deposition annealing definition in this work | "PDA refers to a method of performing RTA without a TiN capping layer" |  | flow/electrode-integration | S2 | S1a-024 | 1
S1-017 | S1 | Sec 2.5 | flow/post-deposition-treatment | anneal_sequence | PMA performed as RTA after depositing TiN capping layer |  | post-metallization annealing definition in this work | "PMA refers to a method of performing RTA after depositing a TiN capping layer" |  | flow/interface-prep | S2 | S1a-025 | 1
S1-018 | S1 | Sec 2.5 | flow/electrode-integration | electrode_material | TiN used as capping layer prior to PMA |  | post-metallization annealing process | "performing RTA after depositing a TiN capping layer" |  | flow/surface-preclean | S2 | S1a-026 | 1
S1-019 | S1 | Sec 2.5 | flow/post-deposition-treatment | anneal_ambient | RTA used for crystallization of ferroelectric HfO2 |  | most commonly used annealing method | "RTA is the most commonly used method for the crystallization" |  | param/polarization-coercive-field | S2 | S1a-027 | 1
S1-020 | S1 | Sec 2.5 | metrology/crystalline-phase | metrology_technique | P-V measurement |  | confirming ferroelectricity and measuring polarization degree | The P–V measurement is a representative method for confirming |  | flow/electrical-qualification | S2 | S1-002 | 2
S1-021 | S1 | Sec 3 | param/polarization-coercive-field | parameter_value | remnant polarization (Pr) and coercive field (Ec) |  | extracted from measured P-V hysteresis curve | physical switching variables such as remnant polarization |  | metrology/hysteresis-reliability | S2 | S1-003 | 2
S1-022 | S1 | Sec 3 | metrology/hysteresis-reliability | metrology_technique | PUND method |  | used when leakage current exceeds polarization switching current in thin films | the non-ferroelectric properties can be removed using the PUND method |  | metrology/crystalline-phase | S2 | S1-004 | 2
S1-023 | S1 | Sec 3 | flow/post-deposition-treatment | cycle_structure | two positive bias pulses then two negative pulses |  | PUND method measuring up and down state polarization | applying two positive bias pulses and then two negative pulses |  | param/defect-density-reliability | S2 | S1-005 | 2
S1-024 | S1 | Fig 5 | param/polarization-coercive-field | parameter_value | pulse width 0.0005 s, delay 5 s | s | PUND test electric field pulse timing | pulse width: 0.0005 s delay: 5 s |  | metrology/interface-defect | S2 | S1-006 | 2
S1-025 | S1 | Sec 3 | metrology/crystalline-phase | metrology_technique | Piezoelectric force microscopy (PFM) |  | measuring nanoscale/local switching characteristics via AFM tip AC field | Piezoelectric force microscopy (PFM) can observe the changing piezoelectric effect |  | param/thickness-growth-per-cycle | S2 | S1-007 | 2
S1-026 | S1 | Fig 6 | param/polarization-coercive-field | parameter_value | 1 nm ferroelectric HZO film measured by PFM | nm | phase-amplitude switching spectroscopy loops | 1 nm ferroelectric HZO film |  | param/leakage-current | S2 | S1-008 | 2
S1-027 | S1 | Sec 3 | metrology/crystalline-phase | metrology_technique | grazing incidence X-ray diffraction (GI-XRD) |  | confirming orthorhombic phase and ferroelectricity structurally | the ferroelectricity of the HfO2 can also be confirmed by structural analysis |  | flow/electrode-integration | S3 | S1-009 | 2
S1-028 | S1 | Sec 3 | metrology/crystalline-phase | parameter_value | orthorhombic (o-111) peak at 2theta = 30.4 degrees | deg | GI-XRD measurement of orthorhombic phase | The peak (o-111) of the orthorhombic phase (about 2θ = 30.4°) |  | flow/post-deposition-treatment | S3 | S1-010 | 2
S1-029 | S1 | Sec 3 | metrology/crystalline-phase | metrology_technique | XRD used for aspect ratio, unit cell volume, phase ratio, pristine Pr |  | general technique for structural properties of ferroelectric HfO2 thin films | XRD is a general technique for observing the structural properties |  | flow/interface-prep | S3 | S1-011 | 2
S1-030 | S1 | Sec 3 | metrology/crystalline-phase | metrology_technique | STEM analysis |  | confirming phase, phase transition, surface, thickness, continuity of film | STEM analysis helps to intuitively confirm the phase |  | materials-equipment | S3 | S1-012 | 2
S1-031 | S1 | Sec 3 | metrology/crystalline-phase | metrology_technique | STEM directly confirmed orthorhombic phase presence |  | Sang et al. direct confirmation in ferroelectric HfO2 thin film | Sang et al. directly confirmed the presence of an orthorhombic phase |  | param/polarization-coercive-field | S3 | S1-013 | 2
S1-032 | S1 | Sec 3 | metrology/interface-defect | metrology_technique | STEM used to observe oxygen vacancies inducing hysteresis pinching |  | non-uniform interfacial layers observed by STEM | abundant oxygen vacancies induce hysteresis pinching in non-uniform interfacial layers |  | metrology/hysteresis-reliability | S3 | S1-014 | 2
S1-033 | S1 | Fig 8 | metrology/crystalline-phase | metrology_technique | STEM observation of m-phase to o-phase transition during wake-up cycling |  | directly observed at the interface during wake-up cycling | directly observe the change from the m-phase to the o-phase |  | metrology/crystalline-phase | S3 | S1-015 | 2
S1-034 | S1 | Table 1 | param/polarization-coercive-field | parameter_value | FeRAM read energy ~100 fJ/bit | fJ | HfO2-based FeRAM device summary | Energy/bi ~100 fJ |  | param/defect-density-reliability | S3 | S1-016 | 2
S1-035 | S1 | Table 1 | param/defect-density-reliability | parameter_value | FeRAM endurance >10^12 cycles | cycles | HfO2-based FeRAM device summary | Endurance >1012 |  | flow/hf-precursor-pulse | S4 | S1-017 | 2
S1-036 | S1 | Table 1 | param/defect-density-reliability | parameter_value | FTJ endurance >10^7 cycles | cycles | HfO2-based FTJ device summary | Endurance >107 |  | flow/co-reactant-pulse | S4 | S1-018 | 2
S1-037 | S1 | Sec 4.2 | param/defect-density-reliability | parameter_value | FeRAM read process is destructive, requires rewrite |  | 1T-1C ferroelectric HfO2 FeRAM | Since FeRAM loses information in the read cycle |  | flow/cycle-repetition | S4 | S1-019 | 2
S1-038 | S1 | Sec 4.2 | param/defect-density-reliability | parameter_value | optimized perovskite-based FeRAM endurance >10^16 cycles | cycles | perovskite FeRAM comparison | known to have an endurance of more than 1016 cycles | comparison baseline, not HfO2 result | param/thickness-growth-per-cycle | S4 | S1-020 | 2
S1-039 | S1 | Sec 4.2 | param/defect-density-reliability | parameter_value | HfO2-based FeRAM endurance <10^10 cycles | cycles | ferroelectric HfO2 FeRAM due to high coercive field | unlike PZT, HfO2 has much lower durability (<1010) | lower durability due to high coercive field causing breakdown | materials-equipment | S4 | S1-021 | 2
S1-040 | S1 | Sec 4.2 | param/defect-density-reliability | parameter_value | La-doped HZO endurance up to 10^11 cycles | cycles | La-doped HZO FeRAM studies | studies using la-doped HZO have shown endurance up to 1011 cycles | still low endurance compared to perovskite-based FeRAM | flow/surface-preclean | S4 | S1-022 | 2
S1-041 | S1 | Sec 4.2 | param/polarization-coercive-field | parameter_value | FeRAM detection area reduced to 1/10 compared to DRAM |  | switching current measurement depending on polarization | distinguished in a small area of 1/10 compared to DRAM | reduces energy required to detect memory states to 1/10 | flow/electrode-integration | S4 | S1-023 | 2
S1-042 | S1 | Fig 11 | param/conformality-uniformity | parameter_value | 3D 1T-1C FeRAM capacitor aspect ratio 13:1 |  | ferroelectric HfO2 high aspect ratio 3D capacitor, 10 nm FE-HfO2 | aspect ratio 13:1 | 10nm FE-HfO2 film thickness noted in figure | flow/post-deposition-treatment | S4 | S1-024 | 2
S1-043 | S1 | Sec 5 Conclusions | param/polarization-coercive-field | parameter_value | FeRAM access time as fast as 10 ns | ns | FeRAM device performance | FeRAM has a very fast access time, and 10 ns can be realized |  | metrology/hysteresis-reliability | S4 | S1-025 | 2
S2-001 | S2 | Sec V D | flow/co-reactant-pulse | co_reactant | H2O used as reactant in ALD process |  | general ALD scheme for HfO2, TEMAHf precursor | "and H2O as the reactant" |  | metrology/interface-defect | S4 | S2-002 | 1
S2-002 | S2 | Sec V D | flow/co-reactant-pulse | co_reactant | O3, O2 plasma, H2O, H2O2 utilized as oxygen sources for ALD FE HfO2 |  | ALD-deposited FE HfO2 requiring oxidation of metal precursors | "O3, O2 plasma, H2O, and H2O2, have been utilized for the ALD of FE HfO2" |  | metrology/film-thickness-uniformity | S4 | S2-003 | 1
S2-003 | S2 | Sec V D | flow/hf-precursor-pulse | limitation | organometallic Hf precursors bonded with organic ligand cause residual impurities |  | ALD-deposited FE HfO2 using organometallic precursors | "incomplete reaction during ALD is known to increase residual impurities" | authors state incomplete reaction increases C, N, H residual impurities | param/leakage-current | S4 | S2-004 | 1
S2-004 | S2 | Sec V D | flow/cycle-repetition | cycle_structure | discrete feeding ALD (DF-ALD) repeats precursor half-cycle before reactant half-cycle |  | DF-ALD process for HfO2/ZrO2 films to increase surface coverage | "repetition of the precursor half-cycle procedure before the reactant half-cycle" | promotes monolayer-by-monolayer growth | flow/electrical-qualification | S4 | S2-005 | 1
S2-005 | S2 | Sec V D | flow/cycle-repetition | cycle_structure | DF-ALD cycle from Hf/Zr precursor to dopant precursor enables homogeneous dopant distribution |  | doped HfO2/ZrO2 ALD films | "DF-ALD cycle from a Hf/Zr precursor to the dopant precursor" |  | param/defect-density-reliability | S4 | S2-006 | 1
S2-006 | S2 | Sec V D | flow/post-deposition-treatment | limitation | dopant injection cycles for 10 nm doped HfO2 (except Zr) less than 5 | cycles | 10 nm-thick doped HfO2 films except Zr-doping, ALD | "number of dopant injection cycles for 10 nm-thick doped HfO2 (except in the case of Zr-doping) is less than 5" | FE properties strongly affected by minute changes in growth per cycle | param/polarization-coercive-field | S4 | S2-007 | 1
S2-007 | S2 | Sec V D | flow/post-deposition-treatment | limitation | entire ALD process including thermal treatment should be below 400 C for BEOL compatibility | C | BEOL process compatibility requirement for FE HfO2-ZrO2 | "the entire process, including thermal treatment, should be conducted at a temperature lower than 400 ○C" |  | flow/electrode-integration | S5 | S2-008 | 1
S2-008 | S2 | Sec V D | flow/post-deposition-treatment | anneal_temperature | FE HfO2-ZrO2 films crystallized at less than 400 C reported | C | sub-400C crystallized FE HfO2-ZrO2 films, ALD | "there have been reports on FE HfO2–ZrO2 films crystallized at <400 ○C" |  | flow/hf-precursor-pulse | S5 | S2-009 | 1
S2-009 | S2 | Sec V D | flow/electrode-integration | electrode_material | atomic layer etching used on Hf0.5Zr0.5O2 ultra-thin film to enhance FTJ performance |  | FTJ device with Hf0.5Zr0.5O2 ultra-thin film, ALE applied post-ALD deposition | "device performance of FJT with a Hf0.5Zr0.5O2 ultra-thin film could be enhanced by adopting ALE" |  | materials-equipment | S5 | S2-010 | 1
S2-010 | S2 | Sec V D | flow/post-deposition-treatment | anneal_sequence | fabrication of entire MFM stack without breaking vacuum in single ALD chamber (SNAP) |  | sequential, no-atmosphere processing (SNAP) for MFM stack | "fabrication of the entire MFM stack without breaking the vacuum in a single ALD chamber, known as sequential, no-atmosphere processing (SNAP)" | provides chemically sharp interface | flow/first-purge | S5 | S2-011 | 1
S2-011 | S2 | Sec VI C | flow/electrode-integration | electrode_material | TiN most common electrode in combination with HfO2 due to oxygen-gettering nature |  | MFM structure with HfO2, TiN electrode | "the most commonly employed electrode in combination with HfO2 hafnia is TiN due to its oxygen-gettering nature" |  | flow/co-reactant-pulse | S5 | S2-012 | 1
S2-012 | S2 | Sec VI C | flow/interface-prep | interface_layer | ZrO2, Al2O3, TiO2, LSMO interlayers used below FE HfO2 to alter crystallization behavior |  | MFIM/S structure with interfacial oxide layer below FE HfO2 | "adding an oxide layer, such as ZrO2 Al2O3, TiO2, and La0.67Sr0.33MnO3 (LSMO)" | introduces ability to alter crystallization behavior and stabilize specific phases | flow/cycle-repetition | S5 | S2-013 | 1
S2-013 | S2 | Sec VI C | flow/electrode-integration | electrode_material | MFM structure combined HfO2 with TiN, TaN, W, Pt, RuO2, IrO2 electrodes |  | HfO2-based FE MFM capacitors | "HfO2 has been combined with many types of electrodes, including TiN, TaN, Pt, Ni, W, IrO2, and RuO2" |  | param/thickness-growth-per-cycle | S5 | S2-014 | 1
S2-014 | S2 | Sec VI C | flow/interface-prep | interface_layer | oxygen-deficient IrOx interlayers used to reduce interlayer formation and oxygen vacancies |  | interfacial engineering strategy, IrOx interlayer | "use of oxygen-deficient IrOx interlayers to reduce the interlayer formation and oxygen vacancies at the interface" | led to enhanced 2Pr and wake-up free behavior | flow/post-deposition-treatment | S5 | S2-015 | 1
S2-015 | S2 | Sec VI C | flow/interface-prep | interface_layer | cerium oxide capping layer used on Y-doped HfO2 to increase endurance limit |  | Y-doped HfO2 with CeOx capping layer | "used a cerium oxide capping layer on Y-doped HfO2 to increase the endurance limit from 107 to 1010 cycles" | CeOx acts as buffer layer absorbing/supplying O atoms | flow/surface-preclean | S5 | S2-016 | 1
S2-016 | S2 | Sec VI C | flow/interface-prep | interface_layer | 1 nm thick dielectric Al2O3 layer inserted in middle of 40 nm thick HZO | nm | 40 nm thick HZO film with Al2O3 interlayer at middle | "inserted an additional 1 nm thick dielectric Al2O3 layer in the middle of a 40 nm thick HZO" | obtained Pr of 10 uC/cm2, 11x larger than single HfO2 layer | metrology/film-thickness-uniformity | S5 | S2-017 | 1
S2-017 | S2 | Sec VI C | flow/post-deposition-treatment | limitation | stronger O2 plasma oxidizer compared to H2O promoted more pronounced TiOx interlayer |  | HZO/TiN interface, O2 plasma vs H2O oxidant comparison | "stronger oxidizer O2 plasma, compared to H2O, promoted a more pronounced TiOx interlayer" | had beneficial impact improving endurance of HZO capacitors | metrology/crystalline-phase | S5 | S2-018 | 1
S2-018 | S2 | Sec VI C | flow/post-deposition-treatment | anneal_sequence | sequential O2-H2 plasma oxidation method used, producing asymmetrical coercive field shifts |  | sequential O2-H2 plasma oxidation, TiOxNy interface growth | "employed the use of a sequential O2–H2 plasma oxidation method" | likely due to growth of additional interfaces of TiOxNy | metrology/interface-defect | S5 | S2-019 | 1
S2-019 | S2 | Sec VI C | flow/surface-preclean | clean_chemistry | pre-deposition vacuum breaking increases carbon concentration and stabilizes t-phase in HZO |  | HZO film pre-deposition vacuum break exposure | "pre-deposition vacuum breaking can increase the carbon concentration within HZO films and stabilize the t-phase" |  | metrology/hysteresis-reliability | S5 | S2-020 | 1
S2-020 | S2 | Sec VI C | flow/interface-prep | interface_layer | superlattices of HfO2 and ZrO2 impact resulting FE properties depending on starting layer |  | HfO2/ZrO2 superlattice films | "starting layer could strongly influence the crystallization kinetics and subsequent phase stabilization in the FE layer" |  | param/polarization-coercive-field | S5 | S2-021 | 1
S2-021 | S2 | Sec VI C | flow/interface-prep | interface_layer | layering superlattices of ZrO2/HfO2 with 10 s O2 plasma dose generated high Pr | s | ZrO2/HfO2 superlattice, 10 s O2 plasma dose time | "layering superlattices of ZrO2 and HfO2 using 10 s dose time of O2 plasma generated high Pr of 25.5 μC/cm" |  | flow/electrical-qualification | S5 | S2-022 | 1
S2-022 | S2 | Sec VI C | flow/electrode-integration | electrode_method | LSMO and HfO2 deposited sequentially via PLD without breaking vacuum |  | LSMO/HfO2 stack via PLD, not ALD | "sequential deposition of LSMO and HfO2 via PLD without breaking the vacuum" | excellent quality of interface confirmed by electron microscopy; PLD route (out of scope note) | param/defect-density-reliability | S5 | S2-023 | 1
S2-023 | S2 | Sec VI C | flow/electrode-integration | electrode_method | TiN/HZO/TiN capacitors processed via SNAP in ALD tool without breaking vacuum |  | SNAP process, ALD deposition of electrodes and HZO | "processing of electrodes and HZO in MFM capacitor geometries via ALD within the same tool without breaking the vacuum" |  | flow/electrode-integration | S6 | S2-024 | 1
S2-024 | S2 | Sec VI C | param/polarization-coercive-field | parameter_value | SNAP-processed TiN/HZO/TiN devices achieved wake-up-free performance with high Pr 27 uC/cm2 | uC/cm2 | SNAP process, TiN/HZO/TiN, ALD | "resulted in devices with wake-up-free FE performance and unexpectedly high Pr (27 μC/cm2)" | attributed to limited oxidation and carbon contamination of HZO/TiN interfaces | flow/hf-precursor-pulse | S6 | S2-025 | 1
S2-025 | S2 | Sec VI E | flow/electrode-integration | electrode_material | W electrode found particularly promising for low thermal expansion coefficient promoting tensile strain |  | HfO2-based FE, electrode thermal expansion coefficient study | "W was found to be particularly promising in this regard" |  | flow/co-reactant-pulse | S6 | S2-026 | 1
S2-026 | S2 | Sec VI E | flow/electrode-integration | electrode_material | deposition pressure-induced microtexture of TiN top electrode decides resulting crystalline phase |  | TiN top electrode deposition pressure effect on HfO2 crystalline phase | "deposition pressure-induced microtexture of a TiN top electrode can decide the resulting crystalline phase in HfO2" |  | materials-equipment | S6 | S2-027 | 1
S2-027 | S2 | Sec VI E | flow/electrode-integration | electrode_material | RuO2 and IrO2 electrodes have negative oxidation potentials, supply oxygen to HfO2 |  | electrode materials for FE HfO2 endurance improvement | "metallic RuO2 and IrO2 have negative oxidation potentials and can therefore supply oxygen to the HfO2" | greatly improved endurance over TaN and TiN electrodes | input-condition | S6 | S2-028 | 1
S2-028 | S2 | Sec VI E | flow/interface-prep | interface_layer | dielectric diffusion barrier such as Al2O3 helps avoid defect migration across electrode interface |  | electrode/HfO2 interface diffusion barrier | "usage of a dielectric diffusion barrier, such as Al2O3, has been reported to help avoid defect migration" | inclusion of additional dielectric leads to voltage division and added depolarization field | metrology/interface-defect | S6 | S2-029 | 1
S2-029 | S2 | Sec VI E | flow/electrode-integration | electrode_material | Pt top electrodes used achieving endurance beyond 10^11 cycles in epitaxial HfO2 capacitors | cycles | epitaxial HfO2 capacitor, Pt top electrode | "Pt top electrodes were successfully used to achieve endurance beyond 1011 cycles in capacitors with epitaxial HfO2" | whether similar performance possible with polycrystalline films not clear; PLD/epitaxial route note | flow/post-deposition-treatment | S6 | S2-030 | 1
S2-030 | S2 | Sec VI F | flow/interface-prep | interface_layer | dielectric/FE heterostructure uses ultra-thin dielectrics like Al2O3 less than 1 nm thick | nm | dielectric/FE laminated heterostructure between HfO2 or ZrO2 layers | "ultra-thin dielectrics, such as Al2O3, with a thickness of less than 1 nm" |  | flow/surface-preclean | S6 | S2-031 | 1
S2-031 | S2 | Sec VI F | flow/interface-prep | interface_layer | superlattice approach stacks ultra-thin alternating HfO2 and ZrO2 layers |  | HfO2/ZrO2 superlattice laminate structure | "stacks ultra-thin layers of alternating HfO2 and ZrO2" | grain size and endurance influenced by controlling sublayer thickness | metrology/crystalline-phase | S6 | S2-032 | 1
S2-032 | S2 | Sec VII A | flow/electrical-qualification | limitation | 1T-1C FeRAM structure with roughly 8-10 nm thick HZO FE layer is state of the art | nm | optimized 1T-1C FeRAM component, HZO FE layer | "state of the art of such a device is a capacitor with a roughly 8–10 nm thick HZO FE layer" |  | metrology/hysteresis-reliability | S6 | S2-033 | 1
S2-033 | S2 | Sec VII A | param/polarization-coercive-field | parameter_value | 1T-1C FeRAM capacitor achieves Ec about ±1.5 MV/cm with 2Pr around 40 uC/cm2 | MV/cm | 1T-1C FeRAM HZO capacitor, state of the art | "has Ec of about ±1.5 MV/cm, can obtain 2Pr of around 40 μC/cm2" |  | param/polarization-coercive-field | S6 | S2-034 | 1
S2-034 | S2 | Sec VII A | flow/electrical-qualification | limitation | switching latency in ns range comparable to DRAM cells for 1T-1C FeRAM |  | 1T-1C FeRAM HZO capacitor state of the art | "has a switching latency in the ns range (comparable to DRAM cells)" |  | flow/electrical-qualification | S6 | S2-035 | 1
S2-035 | S2 | Sec IX B | flow/electrical-qualification | limitation | FeRAM scaling using PZT stopped at 130 nm node | nm | perovskite PZT FeRAM technology node limit | "scaling of FeRAM using PZT has stopped at the 130 nm node" | hindered by integration of PZT in scaled 3D capacitors not mastered; PZT route out of scope note | param/defect-density-reliability | S6 | S2-036 | 1
S2-036 | S2 | Sec IX B | flow/electrode-integration | limitation | FE HfO2 can easily be integrated into three-dimensional capacitors using ALD |  | 3D capacitor integration comparison PZT vs HfO2 | "FE HfO2 can easily be integrated into threedimensional capacitors using ALD" | high coercive field remains biggest issue for HfO2 system | flow/surface-preclean | S7 | S2-037 | 1
S2-037 | S2 | Sec X | flow/hf-precursor-pulse | limitation | AFE HZO deep-trench capacitor scaled to 0.008 um2 developed and demonstrated | um2 | deep-trench AFE HZO capacitor, elevated temperature test | "functional FeRAM cells with scaled deep-trench AFE HZO capacitors (0.008 μm2) have been developed" |  | flow/hf-precursor-pulse | S7 | S2-038 | 1
S2-038 | S2 | Sec X | param/polarization-coercive-field | parameter_value | FeRAM cell delivers operation voltage range -1.8 to 1 V | V | FeRAM cell with deep-trench AFE HZO capacitor, elevated temperature | "deliver the (i) operation voltage range from −1.8 to 1 V" | voltage across FE capacitor via high PL low BL scheme | flow/co-reactant-pulse | S7 | S2-039 | 1
S2-039 | S2 | Sec X | metrology/hysteresis-reliability | parameter_value | read and write operation speed down to 2 ns achieved | ns | FeRAM cell with deep-trench AFE HZO capacitor, elevated temperature | "read and write operation speed down to 2 ns" |  | materials-equipment | S7 | S2-040 | 1
S2-040 | S2 | Sec X | metrology/hysteresis-reliability | parameter_value | robust read and write endurance cycles up to 10^12 achieved | cycles | FeRAM cell with deep-trench AFE HZO capacitor, elevated temperature | "robust read and write endurance cycles up to 1012" |  | flow/post-deposition-treatment | S7 | S2-041 | 1
S2-041 | S2 | Sec X | metrology/hysteresis-reliability | parameter_value | acceptable variations at 4-sigma across 300 mm-scaled wafer |  | deep-trench AFE HZO capacitor 300 mm wafer | "acceptable variations at 4σ across a 300 mm-scaled wafer" |  | flow/electrode-integration | S7 | S2-042 | 1
S2-042 | S2 | Sec X | metrology/hysteresis-reliability | parameter_value | healthy retention up to 10 s demonstrated for deep-trench AFE HZO capacitor | s | deep-trench AFE HZO capacitor, elevated temperature | "healthy retention up to 10 s" |  | flow/cycle-repetition | S7 | S2-043 | 1
S2-043 | S2 | Sec V D | flow/post-deposition-treatment | limitation | crystallization temperature generally increases with decrease in film thickness for FE hafnia |  | ALD FE HfO2 sub-5 nm thickness regime | "crystallization temperature generally increases with a decrease in film thickness" | inducing ferroelectricity in as-deposited film without annealing is promising for BEOL | flow/interface-prep | S7 | S2-044 | 1
S2-044 | S2 | Sec VII A | flow/electrode-integration | electrode_material | standard TiN electrode used in FeRAM cell with 17 nm-design rule DRAM capacitor structure | nm | FeRAM cell fabrication, TiN electrode, DRAM-comparable dimensions | "report on the FeRAM cell fabrication with an ∼17 nm-design rule DRAM capacitor structure with the standard TiN electrode" | 4-6 nm thick HZO films showed distorted P-V curves but better charge response | metrology/film-thickness-uniformity | S7 | S2-045 | 1
S2-045 | S2 | Sec VII A | flow/hf-precursor-pulse | limitation | production-worthy ALD process demonstrated well-established fabrication in CMOS line |  | FeRAM cell fabrication with ALD HZO, CMOS line | "adopting the production-worthy atomic layer deposition (ALD) process demonstrated the already well-established fabrication process" |  | metrology/crystalline-phase | S7 | S2-046 | 1
S2-046 | S2 | Sec I | metrology/hysteresis-reliability | parameter_value | write latency 20 ns | ns | 1T1C FeRAM device, Table I | "Write latency (ns)" |  | metrology/interface-defect | S7 | S2-002 | 2
S2-047 | S2 | Sec I | metrology/hysteresis-reliability | parameter_value | retention not reported |  | 1T1C FeRAM device, Table I | "Retention" |  | metrology/leakage-breakdown | S7 | S2-003 | 2
S2-048 | S2 | Sec I | metrology/hysteresis-reliability | parameter_value | array size 8 Gbit | Gbit | 1T1C FeRAM device, Table I | "Array size" |  | param/thickness-growth-per-cycle | S7 | S2-004 | 2
S2-049 | S2 | Sec II.C | param/polarization-coercive-field | parameter_value | coercive field 2000 kV/cm | kV/cm | 5 nm thick HfO2/ZrO2 film | If coercive field=2000 kV/cm and Ec 2000 kV/cm for even a film | requires voltage of at least 1 V to switch | flow/electrical-qualification | S7 | S2-005 | 2
S2-050 | S2 | Sec II.C | param/polarization-coercive-field | parameter_value | target switching voltage goal 0.1 V | V | current goals for HfO2/ZrO2 switching voltage reduction | "Current goals are to drive switching voltages down to just 0.1 V—an improvement of 10× from where we are today." | improvement of 10x from current levels | param/polarization-coercive-field | S7 | S2-006 | 2
S2-051 | S2 | Sec III.B | metrology/crystalline-phase | parameter_value | theoretical remanent polarization ~51 uC/cm2 | uC/cm2 | theoretical Pr value for FE Pca21 phase HfO2 | theoretical Pr value |  | metrology/hysteresis-reliability | S7 | S2-007 | 2
S2-052 | S2 | Sec III.B | metrology/hysteresis-reliability | parameter_value | achievable Pr improved from ~15 to >35 uC/cm2 | uC/cm2 | polycrystalline HfO2 film, optimized annealing temp/time/cooling rate, W electrode, HfON interfacial layer | improved the achievable Pr |  | flow/hf-precursor-pulse | S8 | S2-008 | 2
S2-053 | S2 | Sec III.B | metrology/hysteresis-reliability | parameter_value | maximum Pr ~50 uC/cm2 | uC/cm2 | 111-oriented Y-doped HfO2 epitaxial film on LaSrMnO/SrTiO3 substrate | maximum Pr value of ~50 μC/cm2 | Ps value along (001) direction close to theoretical value | flow/co-reactant-pulse | S8 | S2-009 | 2
S2-054 | S2 | Sec III.C | metrology/crystalline-phase | parameter_value | measured piezoelectric d33 17.8 pm/V positive | pm/V | 20 nm-thick Si:HfO2 films, piezoelectric strain measurement | strong (17.8 pm/V) positive d33 coefficient | decreases dramatically to negligible values upon ac cycling | flow/second-purge | S8 | S2-010 | 2
S2-055 | S2 | Sec III.D | metrology/hysteresis-reliability | parameter_value | pyroelectric coefficient range 20-90 uC m-2 K-1 | uC m-2 K-1 | FE doped-HfO2 and HZO films, planar devices | commonly reported |  | materials-equipment | S8 | S2-011 | 2
S2-056 | S2 | Sec III.D | metrology/hysteresis-reliability | parameter_value | pyroelectric coefficient magnitude exceeding -100 uC m-2 K-1 | uC m-2 K-1 | Si-doped films near morphotropic phase boundary | Larger pyroelectric coefficients exceeding |  | param/thickness-growth-per-cycle | S8 | S2-012 | 2
S2-057 | S2 | Sec III.D | metrology/hysteresis-reliability | parameter_value | giant pyroelectric effect magnitude up to -1300 uC m-2 K-1 | uC m-2 K-1 | Si-doped HfO2, indirectly calculated | indirectly calculated with a magnitude of up to |  | flow/interface-prep | S8 | S2-013 | 2
S2-058 | S2 | Sec III.D | metrology/hysteresis-reliability | parameter_value | pyroelectric coefficient 62 uC m-2 K-1 | uC m-2 K-1 | Si-doped HfO2 with Al2O3 interlayers, total film thickness 50 nm | a pyroelectric coefficient of 62 μC m−2 K−1 was reported | no formation of monoclinic phase | metrology/crystalline-phase | S8 | S2-014 | 2
S2-059 | S2 | Sec III.D | metrology/hysteresis-reliability | parameter_value | pyroelectric coefficient decreased 84 to 62 uC m-2 K-1 | uC m-2 K-1 | Al2O3 interlayer Si-doped HfO2, thickness increased 20 to 50 nm | the pyroelectric coefficient decreased from 84 to 62 |  | metrology/hysteresis-reliability | S8 | S2-015 | 2
S2-060 | S2 | Sec III.D | metrology/hysteresis-reliability | parameter_value | trench capacitor responsivity magnified factor of 15 |  | CMOS-compatible integrated infrared sensor, doped HfO2, trench vs planar capacitor | magnified the effective area and the responsivity by a factor of 15 | trench capacitors increased electrical capacitance and noise | flow/electrode-integration | S8 | S2-016 | 2
S2-061 | S2 | Sec VI.A | metrology/hysteresis-reliability | parameter_value | Zr/(Hf+Zr)=0.5 composition ~10 nm thickness stable ferroelectricity |  | HfO2-ZrO2 systems, ~10 nm thickness | stable ferroelectricity around Zr/(Hf+Zr) = 0.5 | composition range wider than other dopants | flow/post-deposition-treatment | S8 | S2-017 | 2
S2-062 | S2 | Sec VI.A | metrology/hysteresis-reliability | parameter_value | no ferroelectricity above 60 nm thickness | nm | HfO2-ZrO2 doped film | ferroelectricity cannot be observed above 60 nm | stable m-phase formation | param/polarization-coercive-field | S8 | S2-018 | 2
S2-063 | S2 | Sec VI.B | param/defect-density-reliability | parameter_value | endurance improved to 1011 cycles | cycles | La doping into Hf0.5Zr0.5O2 | improves endurance properties up to 1011 cycles | without involvement of fatigue and hard breakdown | input-condition | S8 | S2-019 | 2
S2-064 | S2 | Sec VI.C | metrology/interface-defect | metrology_technique | XPS depth sensitivity limited to ~5 nm | nm | classical XPS using standard laboratory sources | depth sensitivity is limited to ∼5 nm | precludes use of realistic top electrode | param/leakage-current | S8 | S2-020 | 2
S2-065 | S2 | Sec VI.C | metrology/interface-defect | metrology_technique | HAXPES improves depth sensitivity by one to two orders of magnitude |  | HAXPES vs classical XPS for oxide vacancy profiling | improvement in depth sensitivity by one to two orders of magnitude | non-destructive solution to probe through realistic electrode thicknesses | flow/co-reactant-pulse | S9 | S2-021 | 2
S2-066 | S2 | Sec VI.C | metrology/interface-defect | metrology_technique | typical field cycling requires one day for 10^10 cycles |  | 100 kHz field cycling frequency, excluding relaxation/measurement time | requires one day for 10^10 cycles | several weeks necessary for full operando characterization | flow/hf-precursor-pulse | S9 | S2-022 | 2
S2-067 | S2 | Sec VI.D | metrology/interface-defect | parameter_value | Pr increase 11x larger with Al2O3 mid-layer |  | 40 nm thick HZO with 1 nm dielectric Al2O3 layer inserted mid-film | obtained Pr of 10 μC/cm2, 11 times larger | compared to single HfO2 layer of equivalent thickness | flow/cycle-repetition | S9 | S2-023 | 2
S2-068 | S2 | Sec VI.D | param/thickness-growth-per-cycle | parameter_value | high Pr per projected area 152 uC/cm2 | uC/cm2 | TiN/Al:HfO2/TiN trench-type capacitors | Pr value per projected area of 152 μC/cm2 |  | flow/electrode-integration | S9 | S2-024 | 2
S2-069 | S2 | Sec VI.F | param/polarization-coercive-field | parameter_value | 2Pr peak at thickness 5-10 nm | nm | Y-doped HfO2 (YHO) and Hf0.5Zr0.5O2 (HZO), different electrodes/thermal recipes | Pr exhibits a peak at dFE,HfO2 = 5–10 nm | polarization disappears at dFE,HfO2 = 2-3 nm | flow/interface-prep | S9 | S2-025 | 2
S2-070 | S2 | Sec VI.F | param/polarization-coercive-field | parameter_value | polarization disappears at thickness 2-3 nm | nm | FE HfO2/HZO thickness scaling limit | The polarization disappears at dFE,HfO2 = 2–3 nm |  | flow/post-deposition-treatment | S9 | S2-026 | 2
S2-071 | S2 | Sec VI.F | metrology/hysteresis-reliability | parameter_value | small Pr around 1 uC/cm2 | uC/cm2 | sub-2 nm thick HfO2 film | A small Pr (around 1 μC/cm2) can currently be detected | only small fraction of o-phase viable in ultra-thin films | flow/surface-preclean | S9 | S2-027 | 2
S2-072 | S2 | Sec VII.A | metrology/hysteresis-reliability | parameter_value | coercive field about ±1.5 MV/cm | MV/cm | state-of-the-art HZO capacitor, 8-10 nm thick FE layer | Ec of about ±1.5 MV/cm |  | metrology/film-thickness-uniformity | S9 | S2-028 | 2
S2-073 | S2 | Sec VII.A | metrology/hysteresis-reliability | parameter_value | 2Pr around 40 uC/cm2 | uC/cm2 | state-of-the-art HZO capacitor, 8-10 nm thick FE layer | can obtain 2Pr of around 40 μC/cm2 |  | metrology/interface-defect | S9 | S2-029 | 2
S2-074 | S2 | Sec VII.A | metrology/hysteresis-reliability | parameter_value | switching latency in ns range | ns | state-of-the-art HZO capacitor, comparable to DRAM cells | has a switching latency in the ns range | reduced wake-up effect | metrology/crystalline-phase | S9 | S2-030 | 2
S2-075 | S2 | Sec VII.A | param/leakage-current | parameter_value | power consumption below 5 nJ/pulse | nJ | FeRAM read/write operation, ultra-low power | ultra-low power read/write operation (<5 nJ/pulse) |  | metrology/hysteresis-reliability | S9 | S2-031 | 2
S2-076 | S2 | Sec VII.B | metrology/hysteresis-reliability | parameter_value | switching speed faster than 300 ps | ps | HfO2/ZrO2-based materials, reverse domain nucleation and growth dynamics | have been shown to be faster than 300 ps | suggests single digit picosecond switching speed possible | param/conformality-uniformity | S9 | S2-032 | 2
S2-077 | S2 | Sec VIII.A | metrology/hysteresis-reliability | metrology_technique | PUND method used to remove leakage/dielectric contributions |  | positive-up negative-down measurement of switched polarization | the PUND method can be applied to avoid remanent polarization overestimation |  | unassigned | S9 | S2-033 | 2
S2-078 | S2 | Sec VIII.A | metrology/interface-defect | metrology_technique | dynamic leakage current compensation via adjacent frequency measurement |  | leakage contribution removal in FE hysteresis measurement | using dynamic leakage current compensation via measurement at different adjacent frequencies |  | flow/interface-prep | S10 | S2-034 | 2
S2-079 | S2 | Sec VIII.A | metrology/crystalline-phase | metrology_technique | PFM used for FE response via sample deformation under AC bias |  | alternative to P-V measurement for leaky films | determining the sample deformation under an AC bias through piezoresponse force microscopy | necessary when film is leaky, thickness below 5 nm | flow/electrode-integration | S10 | S2-035 | 2
S2-080 | S2 | Sec VIII.A | metrology/interface-defect | metrology_technique | PUND analysis underestimates polarization with large depolarization field |  | ultrathin FEs or FEs integrated with dielectric layer | PUND analysis underestimates both irreversible and remanent polarizations |  | flow/hf-precursor-pulse | S10 | S2-036 | 2
S2-081 | S2 | Sec VIII.A | metrology/interface-defect | metrology_technique | 120 dB pulse generator demonstrated for on-chip FE testing | dB | on-chip testing with precisely controlled pulse widths across six orders of magnitude | 120 dB pulse generator that meets requirements for on-chip testing |  | materials-equipment | S10 | S2-037 | 2
S2-082 | S2 | Sec VIII.B | param/polarization-coercive-field | parameter_value | coercive voltages below 0.5 V | V | 4 nm-thick FE HZO in MFM structures | coercive voltages below 0.5 V | while keeping 2Pr value superior to 20 uC/cm2 | param/thickness-growth-per-cycle | S10 | S2-038 | 2
S2-083 | S2 | Sec VIII.B | metrology/hysteresis-reliability | parameter_value | 2Pr value superior to 20 uC/cm2 | uC/cm2 | 4 nm-thick FE HZO in MFM structures | 2Pr value superior to 20 μC/cm2 | low voltage operation of 1.0 V | metrology/film-thickness-uniformity | S10 | S2-039 | 2
S2-084 | S2 | Sec VIII.B | metrology/hysteresis-reliability | parameter_value | low voltage operation 1.0 V | V | 4 nm-thick FE HZO, MFM structure | low voltage operation of 1.0 V is reported |  | flow/co-reactant-pulse | S10 | S2-040 | 2
S2-085 | S2 | Sec VIII.B | metrology/hysteresis-reliability | parameter_value | field operation at 2.2 MV/cm | MV/cm | 3D FE capacitor, BEOL 3D FeRAM, 3X nm technology node | field operation at 2.2 MV/cm | endurance 10^9 cycles | flow/post-deposition-treatment | S10 | S2-041 | 2
S2-086 | S2 | Sec VIII.B | param/defect-density-reliability | parameter_value | endurance of 10^9 cycles | cycles | 3D FE capacitor, BEOL 3D FeRAM | good performances with an endurance of 10^9 cycles |  | metrology/leakage-breakdown | S10 | S2-042 | 2
S2-087 | S2 | Sec VIII.B | metrology/hysteresis-reliability | parameter_value | 2Pr around 18-20 uC/cm2 | uC/cm2 | 3D FE capacitor, BEOL 3D FeRAM | 2Pr around 18-20 μC/cm2 | Pr reaches 78% of equivalent Pr on planar capacitor | param/conformality-uniformity | S10 | S2-043 | 2
S2-088 | S2 | Sec VIII.B | metrology/hysteresis-reliability | parameter_value | Pr reaches 78% of planar capacitor equivalent |  | 1C-3D capacitor vs planar capacitor comparison | Pr reaches in 1C-3D is 78% of equivalent Pr measured on a planar capacitor |  | metrology/crystalline-phase | S10 | S2-044 | 2
S2-089 | S2 | Sec VIII.B | metrology/hysteresis-reliability | parameter_value | 10-year retention at 85C with 60% initial Pr |  | 3D FE capacitor reliability measurement | good reliability is also achieved with 10 years retention at 85°C with 60% of initial Pr |  | metrology/hysteresis-reliability | S10 | S2-045 | 2
S2-090 | S2 | Sec VIII.C | param/defect-density-reliability | parameter_value | endurance limit increased from 10^4 to 10^11 | cycles | HfO2-based FE devices, materials/stacks exploration over time, back in 2012 to nowadays | pushing the maximal endurance limit from 104 back in 2012 to 1011 nowadays |  | flow/electrical-qualification | S10 | S2-046 | 2
S2-091 | S2 | Sec VIII.C | param/defect-density-reliability | parameter_value | endurance limit beyond 10^14 cycles | cycles | scaled small production-type capacitor structures, area scaling | could even enhance the endurance limit beyond 10^14 cycles |  | param/leakage-current | S10 | S2-047 | 2
S2-092 | S2 | Sec VIII.C | metrology/hysteresis-reliability | parameter_value | coercive field around 2-2.5 MV/cm for full switching | MV/cm | HfO2-based FE devices, full switching operation, maximal Pr | corresponding electric field for HfO2-based FE is around 2-2.5 MV/cm |  | param/polarization-coercive-field | S10 | S2-048 | 2
S2-093 | S2 | Sec VIII.C | param/defect-density-reliability | parameter_value | endurance 10^11 cycles with Pr 28 uC/cm2 |  | La-HZO thin films, doped with ~1-2% mol group III atoms, 2.5 MV/cm | record endurance of 10^11 cycles, maintaining remanent polarization as high as 28 μC/cm2 | 75% of maximal Pr obtained at 3.5 MV/cm | param/defect-density-reliability | S10 | S2-049 | 2
S2-094 | S2 | Sec VIII.C | metrology/hysteresis-reliability | parameter_value | remanent polarization 75% of max at 3.5 MV/cm |  | La-HZO thin films, 3.5 MV/cm applied field | 75% of the maximal remanent polarization obtained at 3.5 MV/cm |  | flow/electrode-integration | S11 | S2-050 | 2
S2-095 | S2 | Sec VIII.C | param/defect-density-reliability | parameter_value | endurance 10^10 cycles Gd-doped hafnia 8.8 nm | cycles | Gd-doped hafnia 8.8 nm films, 4V applied | reached 10^10 cycles at 4 V | remanent polarization reaching 33 μC/cm2 | materials-equipment | S11 | S2-051 | 2
S2-096 | S2 | Sec VIII.C | metrology/hysteresis-reliability | parameter_value | remanent polarization 33 uC/cm2 | uC/cm2 | Gd-doped hafnia 8.8 nm films, 4V | remanent polarization reaching 33 μC/cm2 |  | flow/interface-prep | S11 | S2-052 | 2
S2-097 | S2 | Sec VIII.C | param/defect-density-reliability | parameter_value | write voltage ±1.6V, endurance exceeding 10^11 cycles | V | interlayer-free BEOL compatible FeFET, 5 nm HZO film, amorphous indium tungsten oxide channel | write voltage of only ±1.6 V, record high write endurance exceeding 10^11 cycles | 20 ns pulses, read-after-write latency only 300 ns | flow/hf-precursor-pulse | S11 | S2-053 | 2
S2-098 | S2 | Sec VIII.C | metrology/hysteresis-reliability | parameter_value | read-after-write latency only 300 ns | ns | interlayer-free BEOL compatible FeFET, 5 nm HZO film | read-after-write latency of only 300 ns | absence of interlayer allows faster de-trapping of charges | flow/co-reactant-pulse | S11 | S2-054 | 2
S2-099 | S2 | Sec VIII.C | param/defect-density-reliability | parameter_value | endurance above 10^10 cycles thin HZO films <4nm | cycles | TiN/HZO/TiN capacitors with metal oxide bottom interlayer, thinner (<4nm) HZO films | robust synaptic weights, reaching endurances above 10^10 cycles | further reduced electric field required to switch polarization | flow/post-deposition-treatment | S11 | S2-055 | 2
S2-100 | S2 | Sec VIII.C | param/defect-density-reliability | parameter_value | endurance exceeding 10^10 cycles with SiNx layer | cycles | HZO films, high-k SiNx layer between Si substrate and FE | reported an endurance exceeding 10^10 cycles | reduced electric field required due to higher permittivity of SiNx | param/defect-density-reliability | S11 | S2-056 | 2
S2-101 | S2 | Sec IX.B | metrology/hysteresis-reliability | parameter_value | FeRAM scaling stopped at 130 nm node | nm | FeRAM using PZT as FE material | scaling of FeRAM using PZT as a FE has stopped at the 130 nm node | hindered by lack of mastery of 3D capacitor integration | metrology/hysteresis-reliability | S11 | S2-057 | 2
S2-102 | S2 | Sec IX.C | param/defect-density-reliability | parameter_value | device-to-device variability continuously reduced in large arrays |  | FeFET devices, HfO2-based, integrated storage type | the variability has been continuously reduced in large arrays | further improvement required to scale cell size | flow/electrical-qualification | S11 | S2-058 | 2
S2-103 | S2 | Sec X | param/leakage-current | parameter_value | operation voltage range -1.8 to 1V | V | scaled deep-trench AFE HZO capacitors 0.008 um2, elevated temperature | operation voltage range from −1.8 to 1 V |  | metrology/interface-defect | S11 | S2-059 | 2
S2-104 | S2 | Sec X | metrology/hysteresis-reliability | parameter_value | read/write operation speed down to 2 ns | ns | scaled deep-trench AFE HZO capacitors 0.008 um2 | read and write operation speed down to 2 ns |  | metrology/leakage-breakdown | S11 | S2-060 | 2
S2-105 | S2 | Sec X | metrology/hysteresis-reliability | parameter_value | retention up to 10s at elevated temperature | s | scaled deep-trench AFE HZO capacitors 0.008 um2 | healthy retention up to 10 s |  | metrology/crystalline-phase | S11 | S2-061 | 2
S2-106 | S2 | Sec X | param/defect-density-reliability | parameter_value | robust endurance cycles up to 10^12 | cycles | scaled deep-trench AFE HZO capacitors 0.008 um2 | robust read and write endurance cycles up to 10^12 |  | param/polarization-coercive-field | S11 | S2-062 | 2
S2-107 | S2 | Sec X | metrology/hysteresis-reliability | parameter_value | acceptable variations at 4-sigma across 300mm wafer |  | scaled deep-trench AFE HZO capacitors, 300mm wafer | acceptable variations at 4σ across a 300 mm-scaled wafer |  | metrology/crystalline-phase | S13 | S2-063 | 2
S3-001 | S3 | Sec 2.2.3 | flow/electrode-integration | electrode_material | TiN is most common electrode for FE-HfO2 |  | general statement about electrode choice in field | "Replacing the most common TiN electrode with other metals" |  | param/polarization-coercive-field | S13 | S3-003 | 1
S3-002 | S3 | Sec 2.2.3 | flow/electrode-integration | electrode_material | oxidation-resistant alternative electrodes reported: TaN, RuO2, W, IrO2 |  | cited as alternatives to suppress wake-up effect | "such as TaN, RuO2, W, and IrO2 has been reported to suppress the wake-up" | general review citation, not this paper's own process | flow/electrode-integration | S13 | S3-004 | 1
S3-003 | S3 | Sec 2.2.3 | flow/post-deposition-treatment | anneal_ambient | high-pressure oxygen annealing reported to suppress wake-up |  | cited strategy from other works reducing oxygen vacancies | "high-pressure oxygen annealing, have also been demonstrated to help suppress the wake-up effect" |  | metrology/hysteresis-reliability | S13 | S3-005 | 1
S3-004 | S3 | Sec 2.2.3 | flow/interface-prep | interface_layer | Pt insertion suppresses metal/insulator interfacial layer |  | cited strategy to suppress wake-up via reduced oxygen vacancies | "suppressing the metal/insulator interfacial layer by Pt insertion" |  | metrology/film-thickness-uniformity | S13 | S3-006 | 1
S3-005 | S3 | Sec 2.3.3 | flow/interface-prep | interface_layer | Al2O3 buffer layer enhances polarization and reliability of HZO |  | cited from Chen et al. work, suitable thickness | "an Al2O3 buffer layer with a suitable thickness enhances both the polarization" |  | flow/hf-precursor-pulse | S14 | S3-007 | 1
S3-006 | S3 | Sec 2.3.3 | flow/interface-prep | interface_layer | Ti layer inserted between HZO and substrate improves fatigue |  | cited with post-deposition annealing process | "insertion of a Ti layer between the HZO and the substrate" |  | flow/co-reactant-pulse | S14 | S3-008 | 1
S3-007 | S3 | Sec 2.3.3 | flow/interface-prep | interface_layer | ultrathin Al2O3 layer interrupts grain boundary of HZO |  | Xu's work, prevents trap-assisted tunneling leakage | "an ultrathin Al2O3 layer was used to interrupt the grain boundary of HZO" |  | flow/cycle-repetition | S14 | S3-009 | 1
S3-008 | S3 | Sec 2.3.3 | flow/post-deposition-treatment | anneal_ambient | NH3 plasma pretreatment improves endurance properties |  | cited interfacial engineering technique | "NH3 plasma pretreatment and in situ deposition of MFM capacitors" |  | param/thickness-growth-per-cycle | S14 | S3-010 | 1
S3-009 | S3 | Sec 3.2 | materials-equipment | film_thickness | 1 nm Zr:HfO2 grown directly on silicon | nm | FTJ context, Cheema et al., excluded as tunnel junction topic | "prepared 1 nm Zr: HfO2 directly grown on silicon" | out of scope (FTJ) — excluded | flow/electrode-integration | S14 | S3-011 | 1
S3-010 | S3 | Sec 2.1 | param/polarization-coercive-field | parameter_value | bandgap approximately 5.6 eV | eV | FE-HfO2 general property | "wide bandgap (∼5.6 eV)" |  | flow/post-deposition-treatment | S14 | S3b-002 | 2
S3-011 | S3 | Sec 2.1 | metrology/hysteresis-reliability | parameter_value | domain switching sub-nanosecond speed |  | FE-HfO2 general property | "fast domain switching (sub-nanosecond)" |  | flow/interface-prep | S14 | S3b-003 | 2
S3-012 | S3 | Sec 2.1 | param/polarization-coercive-field | parameter_value | remnant polarization 34 uC/cm2 | uC/cm2 | Zr-doped HfO2 epitaxial (111) on LSMO/STO, r-phase | "induced a considerable remnant polarization of 34 𝜇C/cm2" |  | metrology/hysteresis-reliability | S14 | S3b-004 | 2
S3-013 | S3 | Sec 2.2 | param/polarization-coercive-field | parameter_value | wake-up activation energy ~100 meV | meV | Sr-doped HfO2 | "activation energy of wake-up as approximately 100 meV for Sr-doped HfO2" | one order of magnitude lower than conventional perovskite ferroelectrics | flow/electrical-qualification | S14 | S3b-005 | 2
S3-014 | S3 | Sec 2.2, Fig 5 | metrology/crystalline-phase | parameter_value | Dresselhaus parameter 0.578 eV Å | eV*Angstrom | FE-HfO2 band structure calc | "a considerable Dresselhaus parameter of 0.578 eV Å is predicted for FE-HfO2" |  | metrology/crystalline-phase | S14 | S3b-006 | 2
S3-015 | S3 | Sec 2.3 | param/defect-density-reliability | parameter_value | commercial FeRAM (PZT/SBT) endurance up to 1e14 cycles | cycles | perovskite FeRAM, not HfO2 | "exhibit high endurance of up to 10^14 cycles" | comparison baseline, not HfO2-based | metrology/interface-defect | S14 | S3b-007 | 2
S3-016 | S3 | Sec 2.3, Table 1 | param/defect-density-reliability | parameter_value | endurance >10^10 cycles, Pr remained 9.1 uC/cm2 | cycles | TiN/(5nm)HZO/TiN, in-situ deposition, 100 kHz, 5 MV/cm | "TiN/(5 nm) HZO/TiN...100 kHz...5...>10^10...9.1" |  | param/polarization-coercive-field | S14 | S3b-008 | 2
S3-017 | S3 | Sec 2.3, Table 1 | param/defect-density-reliability | parameter_value | endurance <10^9 cycles at higher field | cycles | TiN/(5nm)HZO/TiN, in-situ deposition, 100 kHz, 6 MV/cm | "6...<10^9...15.1" |  | metrology/leakage-breakdown | S14 | S3b-009 | 2
S3-018 | S3 | Sec 2.3, Table 1 | param/defect-density-reliability | parameter_value | endurance >10^11 cycles, Pr remained 17 uC/cm2 | cycles | Ru/(10nm)HZO/Ru, suppressed interfacial defects, 1 MHz, 3.5 MV/cm | "Ru/(10 nm) HZO/Ru...1 MHz...3.5...>10^11...17" |  | metrology/film-thickness-uniformity | S14 | S3b-010 | 2
S3-019 | S3 | Sec 2.3, Table 1 | param/defect-density-reliability | parameter_value | endurance >10^11 cycles, 2Pr remained 28 uC/cm2 | cycles | TiN/(10nm)La-doped HZO/TiN, ~830 kHz, 2.5 MV/cm | "TiN/(10 nm) La-doped HZO/TiN...∼830 kHz...2.5...>10^11...28 (2Pr)" |  |  |  | S3b-011 | 2
S3-020 | S3 | Sec 2.3, Table 1 | param/defect-density-reliability | parameter_value | endurance >10^11 cycles, 2Pr remained 10 uC/cm2 | cycles | TiN/(10nm)La-doped HZO/TiN, second condition | ">10^11...10 (2Pr)" |  |  |  | S3b-012 | 2
S3-021 | S3 | Sec 2.3, Table 1 | param/defect-density-reliability | parameter_value | endurance >5x10^12 cycles, Pr remained 9.2 uC/cm2 | cycles | TiN/(10nm)HfO2-ZrO2 superlattice/TiN, ~MHz, 2 MV/cm | "TiN/(10 nm) HfO2-ZrO2/TiN...∼ MHz...2...>5 × 10^12...9.2" |  |  |  | S3b-013 | 2
S3-022 | S3 | Sec 2.3, Table 1 | param/defect-density-reliability | parameter_value | endurance >10^10 cycles, Pr remained 3 uC/cm2 | cycles | TiN/(10nm)HZO/TiN, Ti/N ratio adjustment, 1 MHz, 2.7 MV/cm | "TiN/(10 nm) HZO/TiN...1 MHz...2.7...>10^10...3" |  |  |  | S3b-014 | 2
S3-023 | S3 | Sec 2.3, Table 1 | param/defect-density-reliability | parameter_value | endurance >4x10^9 cycles, Pr remained 7.5 uC/cm2 | cycles | W/(7.5nm)Y:HfO2/CeOx/W, 200 kHz, 2V cycling voltage | "W/(7.5 nm) Y:HfO2/CeOx/W...200 kHz...2 V...>4 × 10^9...7.5" |  |  |  | S3b-015 | 2
S3-024 | S3 | Sec 2.3, Table 1 | param/defect-density-reliability | parameter_value | endurance >10^10 cycles, Pr remained >10 uC/cm2 | cycles | TiN/(5nm)FE-HZO/(5nm)AFE-HZO/TiN, 50 kHz, 2.5 MV/cm | "TiN/(5 nm) FE-HZO/(5 nm) AFE-HZO/TiN...50 kHz...2.5...>10^10...>10" |  |  |  | S3b-016 | 2
S3-025 | S3 | Sec 2.3, Table 1 | param/defect-density-reliability | parameter_value | endurance >10^11 cycles, Psw remained >17 uC/cm2 | cycles | TiN/(9nm)Ce-doped HZO/TiN, 5 MHz, 3.3 MV/cm | "TiN/(9 nm) Ce-doped HZO/TiN...5 MHz...3.3...>10^11...>17 (Psw)" |  |  |  | S3b-017 | 2
S3-026 | S3 | Sec 2.3, Table 1 | param/defect-density-reliability | parameter_value | endurance >2.2x10^9 cycles, Pr remained 7.9 uC/cm2 | cycles | Au/(20nm)HZO/(4nm)Al2O3/TiN, 100 kHz, 6V cycling voltage | "Au/(20 nm) HZO/(4 nm) Al2O3/TiN...100 kHz...6 V...>2.2 × 10^9...7.9" |  |  |  | S3b-018 | 2
S3-027 | S3 | Sec 2.3, Table 1 | param/defect-density-reliability | parameter_value | endurance 4x10^10 cycles, 2Pr remained 4.1 uC/cm2 | cycles | Pt/(6.5nm)HZO/LSMO/STO, epitaxial growth, 100 kHz, 5.4 MV/cm | "Pt/(6.5 nm) HZO/LSMO/STO...100 kHz...5.4...4 × 10^10...4.1 (2Pr)" |  |  |  | S3b-019 | 2
S3-028 | S3 | Sec 2.3, Table 1 | param/defect-density-reliability | parameter_value | endurance >10^12 cycles, Pr remained 8.6 uC/cm2 | cycles | TiN/(6nm)HZO/TiN, anti-ferroelectric HZO, 1 MHz, 4.5 MV/cm | "TiN/(6 nm) HZO/TiN...1 MHz...4.5...>10^12...8.6" |  |  |  | S3b-020 | 2
S3-029 | S3 | Sec 2.3, Table 1 | param/defect-density-reliability | parameter_value | endurance >3.5x10^10 cycles, Pr remained 10.1 uC/cm2 | cycles | TiN/(4nm)HZO/TiN, thickness scaling, 200 kHz, 3 MV/cm | "TiN/(4 nm) HZO/TiN...200 kHz...3...>3.5 × 10^10...10.1" |  |  |  | S3b-021 | 2
S3-030 | S3 | Sec 2.3, Table 1 | param/defect-density-reliability | parameter_value | predicted endurance 10^12 cycles via TDDB extraction | cycles | TiN/(4nm)HZO/TiN, thickness scaling | "10^12 (TDDB extraction)" |  |  |  | S3b-022 | 2
S3-031 | S3 | Sec 2.3, Table 1 | param/defect-density-reliability | parameter_value | endurance >10^10 cycles, 2Pr remained 6 uC/cm2 | cycles | W/(5nm)HZO/(0.5nm)Al2O3/(5nm)HZO/W, grain boundary interruption, 500 kHz, 3V | "W/(5 nm) HZO/(0.5 nm) Al2O3/(5 nm) HZO/W...500 kHz...3 V...>10^10...6 (2Pr)" |  |  |  | S3b-023 | 2
S3-032 | S3 | Sec 2.3.3 | param/defect-density-reliability | parameter_value | fatigue resistance improved to 4x10^10 cycles | cycles | 1 mol% La-doped HZO film | "improving its fatigue resistance to 4 × 10^10 cycles" |  |  |  | S3b-024 | 2
S3-033 | S3 | Sec 2.3.3 | param/defect-density-reliability | parameter_value | fatigue improvement more than three orders of magnitude |  | ultrathin Al2O3 layer interrupting HZO grain boundary | "An improvement of more than three orders of magnitude in fatigue was achieved" |  |  |  | S3b-025 | 2
S3-034 | S3 | Sec 3.1 | param/defect-density-reliability | parameter_value | FeFET fatigue limited to approximately 10^5 cycles | cycles | HfO2-based FeFET devices | "fatigue of the FeFET limited to approximately 10^5 cycles" | independent of FE-HfO2 film failure per authors |  |  | S3b-026 | 2
S3-035 | S3 | Sec 3.1 | param/defect-density-reliability | parameter_value | MFM capacitors observed over 10^8 cycles | cycles | HfO2-based MFM capacitors comparison | "over 10^8 cycles are observed in MFM capacitors" |  |  |  | S3b-027 | 2
S3-036 | S3 | Sec 3.1 | param/defect-density-reliability | parameter_value | 28nm HKMG FeFET fatigue of 10^4 cycles | cycles | 28 nm high-k metal-gate integration, 6V operating voltage, 10-year retention | "operating voltage of 6 V, fatigue of 10^4, and 10-year data retention" |  |  |  | S3b-028 | 2
S3-037 | S3 | Sec 3.2 | metrology/hysteresis-reliability | parameter_value | 16-kbit FeRAM programming speed 4 ns at 4V | ns | TiN/HfO2:Si/TiN capacitors, 130nm CMOS BEOL | "programming speed reached 4 ns at 4 V" |  |  |  | S3b-029 | 2
S3-038 | S3 | Sec 3.2 | param/defect-density-reliability | parameter_value | 16-kbit FeRAM endurance exceeding 10^7 cycles | cycles | TiN/HfO2:Si/TiN capacitors, 130nm CMOS BEOL, 125C | "endurance exceeding 10^7 cycles and excellent data retention at 125 °C" |  |  |  | S3b-030 | 2
S3-039 | S3 | Sec 3.2 | param/defect-density-reliability | parameter_value | programming energy lower than 100 fJ/bit | fJ/bit | 16-kbit FeRAM array, programming voltage 2.5V | "ultralow power with programming energy lower than 100 fJ/bit" |  |  |  | S3b-031 | 2
S3-040 | S3 | Sec 3.2 | metrology/hysteresis-reliability | parameter_value | speed 16 ns | ns | 64 kbit capacitor-type ferroelectric memory array based on HZO | "operating voltage of 2 V and speed of 16 ns" |  |  |  | S3b-032 | 2
S3-041 | S3 | Sec 3.2 | metrology/hysteresis-reliability | parameter_value | 64 kbit HZO FeRAM operating voltage 2V | V | 64 kbit capacitor-type ferroelectric memory array based on HZO | "operating voltage of 2 V and speed of 16 ns" |  |  |  | S3b-032 | 2
S3-042 | S3 | Sec 3.2 | param/defect-density-reliability | parameter_value | memory window remained after 10^8 cycles | cycles | 64 kbit HZO array, 3.5V, 100ns, 85C | "MW remained after 10^8 cycles measured at 3.5 V, 100 ns, and 85 °C" |  |  |  | S3b-033 | 2
S3-043 | S3 | Sec 3.2 | param/defect-density-reliability | parameter_value | predicted cycling endurance >10^18 cycles at 2.0V | cycles | 64 kbit HZO array, extrapolated from time-to-breakdown vs stress voltage | "predicted cycling endurance >10^18 cycles at 2.0 V" | extrapolated/predicted, not directly measured |  |  | S3b-034 | 2
S4-001 | S4 | Sec 2 | flow/hf-precursor-pulse | precursor | TEMAZ used as Zr precursor |  | ALD of HZO film, TiN/HZO/TiN capacitor | "tetrakis (ethylmethylamino) zirconium (TEMAZ)" |  |  |  | S4-002 | 1
S4-002 | S4 | Sec 2 | flow/co-reactant-pulse | co_reactant | H2O used as oxygen source |  | ALD of HZO film, TiN/HZO/TiN capacitor | "H2O source precursor were used for the ALD process" |  |  |  | S4-003 | 1
S4-003 | S4 | Sec 2 | flow/cycle-repetition | deposition_temperature | chamber temperature set to 120 | C | ALD of 10 nm HZO film | "chamber temperatures (TCH) of 120 ◦C, 200 ◦C, and 250 ◦C" |  |  |  | S4-004 | 1
S4-004 | S4 | Sec 2 | flow/cycle-repetition | deposition_temperature | chamber temperature set to 200 | C | ALD of 10 nm HZO film | "chamber temperatures (TCH) of 120 ◦C, 200 ◦C, and 250 ◦C" |  |  |  | S4-005 | 1
S4-005 | S4 | Sec 2 | flow/cycle-repetition | deposition_temperature | chamber temperature set to 250 | C | ALD of 10 nm HZO film | "chamber temperatures (TCH) of 120 ◦C, 200 ◦C, and 250 ◦C" |  |  |  | S4-006 | 1
S4-006 | S4 | Sec 2 | flow/cycle-repetition | cycle_structure | Hf and Zr deposited using ALD supercycle |  | ALD of HZO film | "The Hf and Zr was deposited using an ALD supercycle" |  |  |  | S4-007 | 1
S4-007 | S4 | Sec 2 / Fig 1c | param/thickness-growth-per-cycle | growth_per_cycle | growth per supercycle decreases as chamber temperature increases |  | ALD of HZO film, TCH 120-250 C | "the growth per (super)cycle of HZO film decreased as the chamber temperature (TCH) increased" |  |  |  | S4-008 | 1
S4-008 | S4 | Sec 2 | flow/cycle-repetition | cycle_structure | 56 supercycles used to reach 10 nm HZO | supercycles | TCH = 120 C | "total number of supercycles to make 10 nm-thick HZO thin film was set to 56" |  |  |  | S4-009 | 1
S4-009 | S4 | Sec 2 | flow/cycle-repetition | cycle_structure | 61 supercycles used to reach 10 nm HZO | supercycles | TCH = 200 C | "61...for TCH of 120 ◦C, 200 ◦C, and 250 ◦C" |  |  |  | S4-010 | 1
S4-010 | S4 | Sec 2 | flow/cycle-repetition | cycle_structure | 68 supercycles used to reach 10 nm HZO | supercycles | TCH = 250 C | "68 for TCH of 120 ◦C, 200 ◦C, and 250 ◦C" |  |  |  | S4-011 | 1
S4-011 | S4 | Sec 2 | flow/cycle-repetition | film_thickness | HZO film thickness deposited as 10 nm | nm | ALD thermal process, all chamber temperatures | "The 10 nm-thick HZO thin film was deposited by thermal atomic layer deposition" |  |  |  | S4-012 | 1
S4-012 | S4 | Sec 2 | materials-equipment | reactor_type | thermal ALD used to deposit HZO film |  | HZO deposition process | "was deposited by thermal atomic layer deposition (ALD)" |  |  |  | S4-013 | 1
S4-013 | S4 | Sec 2 | flow/surface-preclean | clean_chemistry | SPM cleaning followed by RCA method used on substrate |  | p+-doped silicon wafer preclean | "cleaned by a SPM cleaning, which was followed by the conventional RCA method" |  |  |  | S4-014 | 1
S4-014 | S4 | Sec 2 | flow/surface-preclean | clean_chemistry | RCA method included SC-1 and SC-2 cleaning |  | p+-doped silicon wafer preclean | "i.e., SC-1 cleaning and SC-2 cleaning" |  |  |  | S4-015 | 1
S4-015 | S4 | Sec 2 | flow/electrode-integration | electrode_material | TiN used as bottom electrode |  | 50 nm thick, deposited by DC sputtering | "50 nm-thick TiN bottom electrode was deposited on the Si substrate" |  |  |  | S4-016 | 1
S4-016 | S4 | Sec 2 | flow/electrode-integration | electrode_method | bottom TiN electrode deposited by DC sputtering |  | 50 nm thickness | "by using DC sputtering" |  |  |  | S4-017 | 1
S4-017 | S4 | Sec 2 | flow/electrode-integration | electrode_thickness | bottom TiN electrode thickness 50 | nm | deposited by DC sputtering | "50 nm-thick TiN bottom electrode" |  |  |  | S4-018 | 1
S4-018 | S4 | Sec 2 | flow/electrode-integration | electrode_material | TiN used as top electrode |  | 50 nm thick, deposited by DC sputtering | "top electrode on the HZO layer was deposited using the DC sputtering" |  |  |  | S4-019 | 1
S4-019 | S4 | Sec 2 | flow/electrode-integration | electrode_method | top TiN electrode deposited by DC sputtering |  | 50 nm thickness | "used for bottom electrodes" (same sputtering method applied to top electrode) |  |  |  | S4-020 | 1
S4-020 | S4 | Sec 2 | flow/electrode-integration | electrode_thickness | top TiN electrode thickness 50 | nm | deposited by DC sputtering | "The 50 nm-thick TiN top electrode" |  |  |  | S4-021 | 1
S4-021 | S4 | Sec 2 | flow/post-deposition-treatment | anneal_temperature | post-metallization annealing at 400 | C | RTA, 30 s, N2 atmosphere | "post-metallization annealing (PMA) was completed by rapid thermal annealing (RTA) at 400, 500, 600, and 700 ◦C" |  |  |  | S4-022 | 1
S4-022 | S4 | Sec 2 | flow/post-deposition-treatment | anneal_temperature | post-metallization annealing at 500 | C | RTA, 30 s, N2 atmosphere | "400, 500, 600, and 700 ◦C for 30 s in N2 atmosphere" |  |  |  | S4-023 | 1
S4-023 | S4 | Sec 2 | flow/post-deposition-treatment | anneal_temperature | post-metallization annealing at 600 | C | RTA, 30 s, N2 atmosphere | "400, 500, 600, and 700 ◦C for 30 s in N2 atmosphere" |  |  |  | S4-024 | 1
S4-024 | S4 | Sec 2 | flow/post-deposition-treatment | anneal_temperature | post-metallization annealing at 700 | C | RTA, 30 s, N2 atmosphere | "400, 500, 600, and 700 ◦C for 30 s in N2 atmosphere" |  |  |  | S4-025 | 1
S4-025 | S4 | Sec 2 | flow/post-deposition-treatment | anneal_time | anneal duration 30 | s | RTA, PMA, N2 atmosphere | "for 30 s in N2 atmosphere to crystallize the HZO films" |  |  |  | S4-026 | 1
S4-026 | S4 | Sec 2 | flow/post-deposition-treatment | anneal_ambient | anneal performed in N2 atmosphere |  | PMA via RTA, 400-700 C, 30 s | "400, 500, 600, and 700 ◦C for 30 s in N2 atmosphere" |  |  |  | S4-027 | 1
S4-027 | S4 | Sec 2 | flow/post-deposition-treatment | anneal_sequence | annealing performed as post-metallization annealing (after top electrode) |  | RTA process step order | "the post-metallization annealing (PMA) was completed by rapid thermal annealing" |  |  |  | S4-028 | 1
S4-028 | S4 | Sec 2 | metrology/hysteresis-reliability | tool_name | P-V and I-V curves measured using Keithley 4200-SCS |  | semiconductor parameter analyzer | "measured using semiconductor parameter analyzer (Keithley 4200-SCS)" |  |  |  | S4-029 | 1
S4-029 | S4 | Sec 2 | metrology/interface-defect | metrology_technique | XPS used to characterize HZO capacitor |  | characterization of HZO capacitor | "X-ray photoelectron spectroscopy (XPS)...were used to characterize the HZO capacitor" |  |  |  | S4-030 | 1
S4-030 | S4 | Sec 2 | metrology/film-thickness-uniformity | metrology_technique | TEM used to characterize HZO capacitor |  | characterization of HZO capacitor | "transmission electron microscopy (TEM)...were used to characterize the HZO capacitor" |  |  |  | S4-031 | 1
S4-031 | S4 | Sec 2 | metrology/interface-defect | metrology_technique | EDS used to characterize HZO capacitor |  | characterization of HZO capacitor | "energy-dispersive X-ray spectroscopy (EDS) were used to characterize the HZO capacitor" |  |  |  | S4-032 | 1
S4-032 | S4 | Sec 2 | materials-equipment | wafer_size | electrode area patterned to 6400 | um2 | HZO capacitor patterning step | "HZO capacitors were patterned to have the electrode area of 6400 µm2" |  |  |  | S4-033 | 1
S4-033 | S4 | Sec 3.1 / Fig 2d | param/leakage-current | parameter_value | leakage current measured at −3 V bias | V | HZO capacitor, TCH 120/200/250 C, TA 400-700 C | "the leakage current was measured with the voltage of −3 V" |  |  |  | S4-034 | 1
S4-034 | S4 | Sec 3.1 / Fig 2d | param/leakage-current | parameter_value | leakage current increases at higher TA for given TCH |  | TiN/HZO/TiN capacitor | "for a given TCH (TA), the leakage current increases at a higher TA (TCH)" |  |  |  | S4-035 | 1
S4-035 | S4 | Sec 3.1 / Fig 2d | param/leakage-current | parameter_value | leakage current increases at higher TCH for given TA |  | TiN/HZO/TiN capacitor | "for a given TCH (TA), the leakage current increases at a higher TA (TCH)" |  |  |  | S4-036 | 1
S4-036 | S4 | Sec 3.2 | metrology/interface-defect | metrology_technique | O 1s XPS peak deconvoluted into lattice oxygen and sub-oxide peaks |  | HZO layer, TA 700 C | "The O 1s was divided into two peaks (i.e., lattice oxygen peak and sub-oxide peak)" |  |  |  | S4-037 | 1
S4-037 | S4 | Sec 3.2 | metrology/interface-defect | parameter_value | lattice oxygen peak binding energy located near 532 | eV | O 1s XPS of HZO layer | "the binding energy is located in ≈532 eV" |  |  |  | S4-038 | 1
S4-038 | S4 | Sec 3.2 | metrology/interface-defect | parameter_value | sub-oxide peak binding energy located near 534 | eV | O 1s XPS of HZO layer | "of which the binding energy locates at ≈534 eV" |  |  |  | S4-039 | 1
S4-039 | S4 | Sec 3.2 / Fig 4a | metrology/interface-defect | parameter_value | sub-oxide O 1s fraction 2.9% | % | TCH = 120 C, TA = 700 C, XPS | "Sub-oxides 2.9 %" |  |  |  | S4-040 | 1
S4-040 | S4 | Sec 3.2 / Fig 4a | metrology/interface-defect | parameter_value | sub-oxide O 1s fraction 4.73% | % | TCH = 200 C, TA = 700 C, XPS | "Sub-oxides 4.73 %" |  |  |  | S4-041 | 1
S4-041 | S4 | Sec 3.2 / Fig 4a | metrology/interface-defect | parameter_value | sub-oxide O 1s fraction 6.15% | % | TCH = 250 C, TA = 700 C, XPS | "Sub-oxides 6.15 %" |  |  |  | S4-042 | 1
S4-042 | S4 | Sec 3.2 / Fig 4b | metrology/interface-defect | parameter_value | HfO2 sub-oxide fraction in Hf 4f spectra 16.13% | % | TCH = 120 C, TA = 700 C, XPS | "HfO2−x (sub-oxide) 16.13 %" |  |  |  | S4-043 | 1
S4-043 | S4 | Sec 3.2 / Fig 4b | metrology/interface-defect | parameter_value | HfO2 sub-oxide fraction in Hf 4f spectra 29.16% | % | TCH = 200 C, TA = 700 C, XPS | "HfO2−x (sub-oxide) 29.16 %" |  |  |  | S4-044 | 1
S4-044 | S4 | Sec 3.2 / Fig 4b | metrology/interface-defect | parameter_value | HfO2 sub-oxide fraction in Hf 4f spectra 21.42% | % | TCH = 250 C, TA = 700 C, XPS | "HfO2−x (sub-oxide) 21.42 %" |  |  |  | S4-045 | 1
S4-045 | S4 | Sec 3.2 | metrology/interface-defect | interface_layer | dead layer (TiO2/TiON) forms between HZO and TiN electrode |  | higher TCH, HZO capacitor interface | "formation of the dead layer (i.e., TiO2 and TiON) between the HZO layer and the TiN electrode" |  |  |  | S4-046 | 1
S4-046 | S4 | Sec 3.2 | metrology/interface-defect | interface_layer | dead layer formation suppressed at lower TCH |  | TiN/HZO interface | "the formation of the dead layer...was suppressed at a lower TCH" |  |  |  | S4-047 | 1
S4-047 | S4 | Sec 3.2 / Fig 5a-c | metrology/film-thickness-uniformity | metrology_technique | TEM confirms HZO film thickness identical across chamber temperatures |  | TCH 120/200/250 C, TA = 500 C | "It was observed that the thicknesses of the HZO films were all the same: 10 nm" |  |  |  | S4-048 | 1
S4-048 | S4 | Sec 3.2 / Table 1 | metrology/interface-defect | composition | EDS atomic percent O 30.44% | % | HZO layer, TCH = 120 C | "120 ... O 30.44" |  |  |  | S4-049 | 1
S4-049 | S4 | Sec 3.2 / Table 1 | metrology/interface-defect | composition | EDS atomic percent O 23.32% | % | HZO layer, TCH = 200 C | "200 ... O 23.32" |  |  |  | S4-050 | 1
S4-050 | S4 | Sec 3.2 / Table 1 | metrology/interface-defect | composition | EDS atomic percent O 19.38% | % | HZO layer, TCH = 250 C | "250 ... O 19.38" |  |  |  | S4-051 | 1
S4-051 | S4 | Sec 3.2 / Table 1 | metrology/interface-defect | composition | EDS atomic percent Hf 20.90% | % | HZO layer, TCH = 120 C | "120 ... Hf 20.90" |  |  |  | S4-052 | 1
S4-052 | S4 | Sec 3.2 / Table 1 | metrology/interface-defect | composition | EDS atomic percent Hf 24.95% | % | HZO layer, TCH = 200 C | "200 ... Hf 24.95" |  |  |  | S4-053 | 1
S4-053 | S4 | Sec 3.2 / Table 1 | metrology/interface-defect | composition | EDS atomic percent Hf 24.75% | % | HZO layer, TCH = 250 C | "250 ... Hf 24.75" |  |  |  | S4-054 | 1
S4-054 | S4 | Sec 3.2 / Table 1 | metrology/interface-defect | composition | EDS atomic percent Zr 18.16% | % | HZO layer, TCH = 120 C | "120 ... Zr 18.16" |  |  |  | S4-055 | 1
S4-055 | S4 | Sec 3.2 / Table 1 | metrology/interface-defect | composition | EDS atomic percent Zr 21.00% | % | HZO layer, TCH = 200 C | "200 ... Zr 21.00" |  |  |  | S4-056 | 1
S4-056 | S4 | Sec 3.2 / Table 1 | metrology/interface-defect | composition | EDS atomic percent Zr 21.18% | % | HZO layer, TCH = 250 C | "250 ... Zr 21.18" |  |  |  | S4-057 | 1
S4-057 | S4 | Sec 3.3 / Fig 6 | flow/electrical-qualification | pulse_time | trapezoidal cycling pulse ramp time 1 | us | endurance cycling, amplitude 3 V | "the trapezoidal pulse with the ramp time (Tramp) of 1 µs" |  |  |  | S4-058 | 1
S4-058 | S4 | Sec 3.3 / Fig 6 | flow/electrical-qualification | pulse_time | trapezoidal cycling pulse hold time 1 | us | endurance cycling, amplitude 3 V | "the hold time (Thold) of 1 µs" |  |  |  | S4-059 | 1
S4-059 | S4 | Sec 3.3 / Fig 6 | flow/electrical-qualification | parameter_value | cycling and P-V measurement pulses have peak amplitude 3 | V | trapezoidal cycling pulse and triangular P-V pulse | "the amplitude for both pulses is set to 3 V" |  |  |  | S4-060 | 1
S4-060 | S4 | Sec 3.3 | flow/electrical-qualification | parameter_value | electric field cycling applied up to 10^8 cycles | cycles | endurance test, TiN/HZO/TiN capacitors | "the number of cycling was applied up to 108" |  |  |  | S4-061 | 1
S4-061 | S4 | Sec 3.3 | param/defect-density-reliability | parameter_value | no breakdown observed up to 10^8 cycles for all capacitors |  | all TCH and TA combinations tested | "all the capacitors did not show any breakdown up to 108cycles" |  |  |  | S4-062 | 1
S4-062 | S4 | Sec 3.3 | param/polarization-coercive-field | parameter_value | pristine Pr 0.28 | uC/cm2 | TCH = 120 C, TA = 400 C | "Pr of 0.28 µC/cm2...was observed for TA of 400 ◦C" |  |  |  | S4-063 | 1
S4-063 | S4 | Sec 3.3 | param/polarization-coercive-field | parameter_value | pristine Pr 1.17 | uC/cm2 | TCH = 120 C, TA = 500 C | "1.17 µC/cm2...500 ◦C" |  |  |  | S4-064 | 1
S4-064 | S4 | Sec 3.3 | param/polarization-coercive-field | parameter_value | pristine Pr 2.68 | uC/cm2 | TCH = 120 C, TA = 600 C | "2.68 µC/cm2...600 ◦C" |  |  |  | S4-065 | 1
S4-065 | S4 | Sec 3.3 | param/polarization-coercive-field | parameter_value | pristine Pr 17.21 | uC/cm2 | TCH = 120 C, TA = 700 C | "17.21 µC/cm2...700 ◦C" |  |  |  | S4-066 | 1
S4-066 | S4 | Sec 3.3 | param/polarization-coercive-field | parameter_value | pristine Pr 5.66 | uC/cm2 | TCH = 200 C, TA = 400 C | "Pr of 5.66 µC/cm2...400 ◦C" |  |  |  | S4-067 | 1
S4-067 | S4 | Sec 3.3 | param/polarization-coercive-field | parameter_value | pristine Pr 6.88 | uC/cm2 | TCH = 200 C, TA = 500 C | "6.88 µC/cm2...500 ◦C" |  |  |  | S4-068 | 1
S4-068 | S4 | Sec 3.3 | param/polarization-coercive-field | parameter_value | pristine Pr 13.43 | uC/cm2 | TCH = 200 C, TA = 600 C | "13.43 µC/cm2...600 ◦C" |  |  |  | S4-069 | 1
S4-069 | S4 | Sec 3.3 | param/polarization-coercive-field | parameter_value | pristine Pr 26.37 | uC/cm2 | TCH = 200 C, TA = 700 C | "26.37 µC/cm2...700 ◦C" |  |  |  | S4-070 | 1
S4-070 | S4 | Sec 3.3 | param/polarization-coercive-field | parameter_value | pristine Pr 16.38 | uC/cm2 | TCH = 250 C, TA = 400 C | "Pr of 16.38 µC/cm2...400 ◦C" |  |  |  | S4-071 | 1
S4-071 | S4 | Sec 3.3 | param/polarization-coercive-field | parameter_value | pristine Pr 20.46 | uC/cm2 | TCH = 250 C, TA = 500 C | "20.46 µC/cm2...500 ◦C" |  |  |  | S4-072 | 1
S4-072 | S4 | Sec 3.3 | param/polarization-coercive-field | parameter_value | pristine Pr 25.3 | uC/cm2 | TCH = 250 C, TA = 600 C | "25.3 µC/cm2...600 ◦C" |  |  |  | S4-073 | 1
S4-073 | S4 | Sec 3.3 | param/polarization-coercive-field | parameter_value | pristine Pr 31.8 | uC/cm2 | TCH = 250 C, TA = 700 C | "31.8 µC/cm2...700 ◦C" |  |  |  | S4-074 | 1
S4-074 | S4 | Abstract | param/polarization-coercive-field | parameter_value | 2Pr 17.21 | uC/cm2 | TA = 700 C, TCH = 120 C | "17.21 µC/cm2, 26.37 µC/cm2, and 31.8 µC/cm2" |  |  |  | S4-075 | 1
S4-075 | S4 | Abstract | param/polarization-coercive-field | parameter_value | 2Pr 26.37 | uC/cm2 | TA = 700 C, TCH = 200 C | "17.21 µC/cm2, 26.37 µC/cm2, and 31.8 µC/cm2" |  |  |  | S4-076 | 1
S4-076 | S4 | Abstract | param/polarization-coercive-field | parameter_value | 2Pr 31.8 | uC/cm2 | TA = 700 C, TCH = 250 C | "17.21 µC/cm2, 26.37 µC/cm2, and 31.8 µC/cm2" |  |  |  | S4-077 | 1
S4-077 | S4 | Sec 3.3 / Fig 9 | param/defect-density-reliability | limitation | critical number of cycles at which fatigue begins decreases at higher TCH |  | same TA, comparing TCH 120/200/250 C | "the critical number of cycles...decreases at a higher TCH for the same TA" |  |  |  | S4-078 | 1
S4-078 | S4 | Sec 3.3 | param/polarization-coercive-field | limitation | Pr significantly degraded at TCH of 120 C versus 200/250 C |  | comparison across chamber temperatures | "the measured Pr was significantly degraded for TCH of 120 ◦C" |  |  |  | S4-079 | 1
S4-079 | S4 | Sec 4 | param/defect-density-reliability | limitation | more oxygen vacancies at higher TCH improve Pr but reduce critical cycle count |  | TiN/HZO/TiN capacitor endurance trade-off | "more oxygen vacancies (VO) at a higher TCH enabled for Pr to be improved, but...decreasing the critical number of cycles" |  |  |  | S4-080 | 1
S5-001 | S5 | Sec Experimental Method | flow/electrode-integration | electrode_method | DC magnetron sputtering |  | W bottom electrode, Meivac MAK gun, 45 deg angle, 8 cm distance | "deposited on a (001)-oriented silicon substrate by DC magnetron sputtering" |  |  |  | S5-002 | 1
S5-002 | S5 | Sec Experimental Method | flow/electrode-integration | parameter_value | 3.3 W/cm2 power density | W/cm2 | W sputter deposition, 5.0 mTorr Ar background | "A 3.3 W/cm2 power density and 5.0 mTorr argon background gas were used" |  |  |  | S5-003 | 1
S5-003 | S5 | Sec Experimental Method | flow/electrode-integration | parameter_value | 5.0 mTorr argon background gas | mTorr | W bottom electrode sputter deposition | "A 3.3 W/cm2 power density and 5.0 mTorr argon background gas were used" |  |  |  | S5-004 | 1
S5-004 | S5 | Sec Experimental Method | flow/hf-precursor-pulse | film_thickness | 10 nm thick HZO film | nm | PE-ALD, Oxford FlexAL II system | "The 10 nm thick HZO film was prepared by PE-ALD within an Oxford FlexAL II system" |  |  |  | S5-005 | 1
S5-005 | S5 | Sec Experimental Method | materials-equipment | tool_name | Oxford FlexAL II |  | PE-ALD of HZO film | "prepared by PE-ALD within an Oxford FlexAL II system" |  |  |  | S5-006 | 1
S5-006 | S5 | Sec Experimental Method | flow/hf-precursor-pulse | precursor | TEMA-Hf |  | metal precursor for HZO PE-ALD | "The metal precursors were TEMA-Hf and TEMA-Zr" |  |  |  | S5-007 | 1
S5-007 | S5 | Sec Experimental Method | flow/hf-precursor-pulse | precursor | TEMA-Zr |  | metal precursor for HZO PE-ALD | "The metal precursors were TEMA-Hf and TEMA-Zr" |  |  |  | S5-008 | 1
S5-008 | S5 | Sec Experimental Method | flow/hf-precursor-pulse | precursor_source_temperature | 70 C | C | TEMA-Hf bubbler source temperature | "introduced from bubbled sources held at 70 and 85 C, respectively" |  |  |  | S5-009 | 1
S5-009 | S5 | Sec Experimental Method | flow/hf-precursor-pulse | precursor_source_temperature | 85 C | C | TEMA-Zr bubbler source temperature | "introduced from bubbled sources held at 70 and 85 C, respectively" |  |  |  | S5-010 | 1
S5-010 | S5 | Sec Experimental Method | flow/hf-precursor-pulse | line_temperature | 120 C | C | precursor manifold temperature for TEMA-Hf line | "precursor manifold and lines into the chamber were held at 120 and 140 C" |  |  |  | S5-011 | 1
S5-011 | S5 | Sec Experimental Method | flow/hf-precursor-pulse | line_temperature | 140 C | C | precursor manifold temperature for TEMA-Zr line | "precursor manifold and lines into the chamber were held at 120 and 140 C" |  |  |  | S5-012 | 1
S5-012 | S5 | Sec Experimental Method | flow/hf-precursor-pulse | deposition_temperature | 260 C | C | ALD reactor table temperature, HZO PE-ALD | "The table temperature within the ALD reactor was set at 260 C" |  |  |  | S5-013 | 1
S5-013 | S5 | Sec Experimental Method | flow/hf-precursor-pulse | chamber_pressure | 80 mTorr | mTorr | Ar present during metal precursor dosing steps | "Argon was present in the reactor during the metal precursor dosing steps at a pressure of 80 mTorr" |  |  |  | S5-014 | 1
S5-014 | S5 | Sec Experimental Method | flow/first-purge | carrier_gas | argon |  | precursor purge step, HZO PE-ALD | "The precursor purge was conducted at a pressure of 80 mTorr comprising argon gas" |  |  |  | S5-015 | 1
S5-015 | S5 | Sec Experimental Method | flow/first-purge | chamber_pressure | 80 mTorr | mTorr | precursor purge step, HZO PE-ALD | "The precursor purge was conducted at a pressure of 80 mTorr comprising argon gas" |  |  |  | S5-016 | 1
S5-016 | S5 | Sec Experimental Method | flow/first-purge | purge_time | 3, 6, 15, 30, 60, 90 s | s | metal precursor purge durations studied, HZO PE-ALD | "for durations ranging from 3 to 90 s (3, 6, 15, 30, 60, and 90 s were studied)" |  |  |  | S5-017 | 1
S5-017 | S5 | Sec Experimental Method | flow/co-reactant-pulse | co_reactant | oxygen plasma |  | oxidant for HZO PE-ALD Hf and Zr layers | "An oxygen plasma was used as the oxygen precursor" |  |  |  | S5-018 | 1
S5-018 | S5 | Sec Experimental Method | flow/co-reactant-pulse | plasma_power | 250 W | W | Hf layer oxygen plasma step, 3 s duration | "at powers and durations of 250 W and 3 s and 300 W and 6 s for the Hf and Zr layers" |  |  |  | S5-019 | 1
S5-019 | S5 | Sec Experimental Method | flow/co-reactant-pulse | pulse_time | 3 s | s | Hf layer oxygen plasma step, 250 W | "at powers and durations of 250 W and 3 s and 300 W and 6 s for the Hf and Zr layers" |  |  |  | S5-020 | 1
S5-020 | S5 | Sec Experimental Method | flow/co-reactant-pulse | plasma_power | 300 W | W | Zr layer oxygen plasma step, 6 s duration | "at powers and durations of 250 W and 3 s and 300 W and 6 s for the Hf and Zr layers" |  |  |  | S5-021 | 1
S5-021 | S5 | Sec Experimental Method | flow/co-reactant-pulse | pulse_time | 6 s | s | Zr layer oxygen plasma step, 300 W | "at powers and durations of 250 W and 3 s and 300 W and 6 s for the Hf and Zr layers" |  |  |  | S5-022 | 1
S5-022 | S5 | Sec Experimental Method | flow/cycle-repetition | cycle_structure | 3:2 Hf:Zr dose cycle |  | targeting Hf0.5Zr0.5O2-x stoichiometry | "A cycle of 3:2 Hf:Zr doses was used to prepare an approximately Hf0.5Zr0.5O2-x stoichiometry" |  |  |  | S5-023 | 1
S5-023 | S5 | Sec Experimental Method | flow/hf-precursor-pulse | pulse_time | 1.0 s | s | TEMA-Hf dose per cycle, HZO PE-ALD | "TEMA-Hf was dosed for 1.0 s" |  |  |  | S5-024 | 1
S5-024 | S5 | Sec Experimental Method | flow/hf-precursor-pulse | pulse_time | 1.5 s | s | TEMA-Zr dose per cycle, HZO PE-ALD | "TEMA-Zr was dosed for 1.5 s" |  |  |  | S5-025 | 1
S5-025 | S5 | Sec Experimental Method | param/thickness-growth-per-cycle | growth_per_cycle | 1.17 A/cycle | A/cycle | independent HfO2 growth rate, TEMA-Hf dose, this process | "The independent growth rates for HfO2 and ZrO2 using these doses are 1.17 and 1.34 A/cycle, respectively" |  |  |  | S5-026 | 1
S5-026 | S5 | Sec Experimental Method | param/thickness-growth-per-cycle | growth_per_cycle | 1.34 A/cycle | A/cycle | independent ZrO2 growth rate, TEMA-Zr dose, this process | "The independent growth rates for HfO2 and ZrO2 using these doses are 1.17 and 1.34 A/cycle, respectively" |  |  |  | S5-027 | 1
S5-027 | S5 | Sec Experimental Method | flow/cycle-repetition | cycle_structure | 17 super cycles |  | to produce approximately 10 nm thick HZO film | "Seventeen super cycles were deposited to result in approximately 10 nm thick films" |  |  |  | S5-028 | 1
S5-028 | S5 | Sec Experimental Method | flow/electrode-integration | electrode_thickness | 20 nm tungsten top electrode | nm | deposited using same conditions as bottom electrode, reduced deposition time | "20 nm of tungsten as a top electrode/capping layer was deposited" |  |  |  | S5-029 | 1
S5-029 | S5 | Sec Experimental Method | flow/electrode-integration | electrode_method | sputter deposition, same conditions as bottom electrode |  | W top electrode/capping layer, reduced deposition time | "by using the same conditions as for the bottom electrode; only the deposition time was reduced" |  |  |  | S5-030 | 1
S5-030 | S5 | Sec Experimental Method | flow/post-deposition-treatment | anneal_temperature | 600 C | C | rapid thermal anneal of HZO capacitor stack | "rapid thermal annealed using an Allwin21 AccuThermo AW 610 instrument at 600 C for 30 s" |  |  |  | S5-031 | 1
S5-031 | S5 | Sec Experimental Method | flow/post-deposition-treatment | anneal_time | 30 s | s | rapid thermal anneal of HZO capacitor stack, 600 C | "at 600 C for 30 s with a 1 atm pressure, N2 ambient" |  |  |  | S5-032 | 1
S5-032 | S5 | Sec Experimental Method | flow/post-deposition-treatment | anneal_ambient | N2, 1 atm |  | rapid thermal anneal, 600 C, 30 s | "with a 1 atm pressure, N2 ambient, and a heating ramp rate of 50 C/s" |  |  |  | S5-033 | 1
S5-033 | S5 | Sec Experimental Method | flow/post-deposition-treatment | anneal_sequence | 50 C/s heating ramp rate | C/s | rapid thermal anneal of HZO capacitor stack | "and a heating ramp rate of 50 C/s" |  |  |  | S5-034 | 1
S5-034 | S5 | Sec Experimental Method | materials-equipment | tool_name | Allwin21 AccuThermo AW 610 |  | rapid thermal anneal instrument used | "using an Allwin21 AccuThermo AW 610 instrument" |  |  |  | S5-035 | 1
S5-035 | S5 | Sec Experimental Method | flow/electrode-integration | electrode_material | 50 nm platinum top contact | nm | deposited through shadow mask for electrically characterized devices | "50 nm of platinum was deposited through a shadow mask to create a capacitor structure" |  |  |  | S5-036 | 1
S5-036 | S5 | Sec Experimental Method | flow/electrode-integration | electrode_method | shadow mask deposition |  | Pt top contact for electrical devices | "50 nm of platinum was deposited through a shadow mask" |  |  |  | S5-037 | 1
S5-037 | S5 | Sec Experimental Method | flow/surface-preclean | clean_chemistry | Sigma-Aldrich Tungsten Etchant (KOH <=10%, x-C6N6FeK3 10-20%) |  | etching remaining tungsten from the field after Pt deposition | "a commercial tungsten etchant (Sigma-Aldrich Tungsten Etchant, KOH: <=10%, x-C6N6FeK3: 10<=x<20%)" |  |  |  | S5-038 | 1
S5-038 | S5 | Sec Experimental Method | metrology/film-thickness-uniformity | parameter_value | ~100 um electrode diameter | um | capacitor structures for electrical measurement, verified by optical microscopy | "Electrode diameters used for measurements were approximately 100 um" |  |  |  | S5-039 | 1
S5-039 | S5 | Sec Experimental Method | metrology/crystalline-phase | metrology_technique | GIXRD, fixed incident angle 1.0 deg, 2theta 26-33 deg | deg | Rigaku SmartLab diffractometer, Cu Ka radiation | "GIXRD was collected with a fixed incident angle (omega) of 1.0. A 2theta range from 26 to 33 was chosen" |  |  |  | S5-040 | 1
S5-040 | S5 | Sec Experimental Method | materials-equipment | tool_name | Rigaku SmartLab X-ray diffractometer |  | GIXRD and XRR measurements, Cu Ka radiation | "using a Rigaku SmartLab X-ray diffractometer with Cu Ka radiation" |  |  |  | S5-041 | 1
S5-041 | S5 | Sec Experimental Method | metrology/crystalline-phase | metrology_technique | 2D XRD, Bruker D8 Venture, incidence angle 18 deg | deg | Photon III detector, Incoatec IuS 3.0 Cu Ka source, MgO powder alignment standard | "2D X-ray diffraction patterns were collected using a Bruker D8 Venture diffractometer... an omega incidence angle of 18" |  |  |  | S5-042 | 1
S5-042 | S5 | Sec Experimental Method | param/thickness-growth-per-cycle | metrology_technique | sin2(psi) stress analysis, elastic modulus 209 GPa for HZO | GPa | stress state calculation on crystallized films, psi angles 0-45 deg | "An elastic modulus of 209 GPa was used for HZO" |  |  |  | S5-043 | 1
S5-043 | S5 | Sec Experimental Method | metrology/crystalline-phase | metrology_technique | FTIR-ATR, 400-900 cm-1, 4 cm-1 resolution | cm-1 | Bruker Invenio-S FTIR spectrometer, single-reflection diamond ATR attachment | "A wavenumber range from 400 to 900 cm-1 was chosen... A spectral resolution of 4 cm-1 was used" |  |  |  | S5-044 | 1
S5-044 | S5 | Sec Experimental Method | metrology/interface-defect | metrology_technique | ToF-SIMS, IONTOF TOF-SIMS 5, dual-beam analysis |  | 170x170 um crater, 3 keV Cs+ beam 15 nA, 0.3 pA 25 keV Bi3+ analysis beam | "ToF-SIMS was performed by using an IONTOF TOF-SIMS 5 instrument" |  |  |  | S5-045 | 1
S5-045 | S5 | Sec Experimental Method | metrology/interface-defect | metrology_technique | XPS, Scienta Omicron XM1200, monochromated Al Ka 1486.7 eV | eV | survey 0-1300 eV pass energy 200 eV; Zr 3d, C 1s, O 1s, Hf 4f high-res scans pass energy 50 eV | "XPS spectra were collected with a Scienta Omicron XM1200 instrument with monochromated Al Ka X-rays (1486.7 eV)" |  |  |  | S5-046 | 1
S5-046 | S5 | Sec Experimental Method | metrology/crystalline-phase | metrology_technique | STEM, Nion UltraSTEM 100 at 100 kV and Talos F200X at 200 kV | kV | HAADF-STEM and DPC-STEM imaging of FIB cross-sectional lamellae | "Scanning transmission electron microscopy (STEM) measurements were acquired on a Nion UltraSTEM 100 operated at 100 kV and a ThermoFisher Scientific Talos F200X instrument operated at a 200 kV" |  |  |  | S5-047 | 1
S5-047 | S5 | Sec Experimental Method | metrology/film-thickness-uniformity | metrology_technique | AFM topography, Oxford Instruments Asylum Research Cypher-S, AC mode |  | grain size estimation via Hilliard circular intercept method, ImageJ | "Atomic force microscope (AFM) topography was measured using an Oxford Instruments Asylum Research Cypher-S instrument in AC mode" |  |  |  | S5-048 | 1
S5-048 | S5 | Sec Experimental Method | metrology/hysteresis-reliability | metrology_technique | P(E), PUND, C-V measurements |  | Radiant Technologies Precision LC II Ferroelectric Tester, Keysight E4980A LCR Meter | "P(E) and PUND measurements were performed by using a Radiant Technologies Precision LC II Ferroelectric Tester" |  |  |  | S5-049 | 1
S5-049 | S5 | Sec Experimental Method | param/polarization-coercive-field | parameter_value | nested P(E), max field 0.5 to 2.5 MV/cm, 1 ms period | MV/cm | nested P(E) measurement protocol | "Nested P(E) measurements were performed by using a maximum applied field ranging from 0.5 to 2.5 MV/cm with a period of 1 ms" |  |  |  | S5-050 | 1
S5-050 | S5 | Sec Experimental Method | param/polarization-coercive-field | parameter_value | PUND 2.5 MV/cm square pulse, 1 ms width, 100 ms delay | MV/cm | PUND measurement protocol | "PUND measurements utilized a 2.5 MV/cm amplitude square pulse with a width of 1 ms and a pulse delay of 100 ms" |  |  |  | S5-051 | 1
S5-051 | S5 | Sec Experimental Method | param/polarization-coercive-field | parameter_value | C-V spanning +/-2.5 MV/cm, 10 kHz, 50 mV oscillator | MV/cm | Keysight E4980A Precision LCR Meter | "C-V measurements spanned +/- 2.5 MV/cm with a 10 kHz, 50 mV oscillator" |  |  |  | S5-052 | 1
S5-052 | S5 | Sec Experimental Method | flow/electrical-qualification | parameter_value | 5x10^3 cycles of 2.0 MV/cm 1 kHz square wave | MV/cm | ferroelectric wake-up procedure, measured before/after | "5x10^3 cycles of a 2.0 MV/cm 1 kHz square wave for ferroelectric wake-up" |  |  |  | S5-053 | 1
S5-053 | S5 | Sec Experimental Method | flow/electrical-qualification | parameter_value | endurance bipolar waveform 10 kHz, 2.0 MV/cm, 2 us pulse, 20 ns rise/fall | MV/cm | endurance test, Keysight 33511B waveform generator | "10 kHz frequency with 2.0 MV/cm, 2 us pulse duration, and 20 ns rise and fall times" |  |  |  | S5-054 | 1
S5-054 | S5 | Sec Results and Discussion | metrology/crystalline-phase | limitation | GIXRD peaks of three metastable phases indistinguishable |  | similarity in d-spacing, wide peak widths from fine crystallite size, biaxial strain uncertainty | "The peaks of the three different crystal structures are indistinguishable from each other due to the similarity in d-spacing" | authors state as limitation of GIXRD phase assignment |  |  | S5-055 | 1
S5-055 | S5 | Sec Results and Discussion | metrology/crystalline-phase | limitation | FTIR sharp 670 cm-1 absorption is measurement artifact |  | all HZO purge-time samples FTIR-ATR spectra | "the sharp absorption at 670 cm-1 in all the spectra in this work is too narrow to be attributed to the HZO films and is a measurement artifact" |  |  |  | S5-056 | 1
S5-056 | S5 | Sec Results and Discussion | param/polarization-coercive-field | parameter_value | remanent polarization >20 uC/cm2 after wake-up | uC/cm2 | 90 s purge time HZO device, after 5x10^3 wake-up cycles | "at 90 s of purge time, the remanent polarization after wake-up field cycling is greater than 20 uC/cm2" |  |  |  | S5-057 | 1
S5-057 | S5 | Sec Results and Discussion | param/defect-density-reliability | limitation | dielectric breakdown after 6x10^7 cycles |  | 90 s purge time HZO capacitor, fatigue cycling | "the device could not be measured after 6x10^7 field cycles because the HZO device broke down" |  |  |  | S5-058 | 1
S5-058 | S5 | Sec Results and Discussion | param/defect-density-reliability | limitation | dielectric breakdown after 2x10^8 cycles |  | 30 s purge time HZO capacitor, fatigue cycling | "the device broke down after this point" referring to 2x10^8 cycling for 30 s purge devices |  |  |  | S5-059 | 1
S5-059 | S5 | Sec Results and Discussion | param/defect-density-reliability | parameter_value | no fatigue/breakdown through 10^9 cycles |  | 3 s purge time HZO capacitor, endurance/fatigue test | "This device did not break down to 10^9 field cycles, at which point the measurement was stopped" |  |  |  | S5-060 | 1
S5-060 | S5 | Sec Results and Discussion | param/defect-density-reliability | parameter_value | dielectric breakdown at 2x10^8, 10^8, 6x10^7 cycles |  | 15, 30, 60, 90 s purge times respectively (order per text) | "Dielectric breakdown was observed after, 2x10^8, 10^8, and 6x10^7 for purge times of 15, 30, 60, and 90 s, respectively" |  |  |  | S5-061 | 1
S5-061 | S5 | Sec Results and Discussion | metrology/crystalline-phase | parameter_value | tensile stress 3.0-3.9 GPa | GPa | all HZO thin films after processing, sin2(psi) 2D XRD analysis | "all HZO thin films are in a tensile stress state between 3.0 and 3.9 GPa after processing" |  |  |  | S5-062 | 1
S5-062 | S5 | Sec Results and Discussion | metrology/crystalline-phase | parameter_value | grain size 18.2 +/- 0.1 nm to 16.2 +/- 0.1 nm | nm | AFM mean lateral intercept length, 3 s vs 90 s purge time samples | "the average grain size of HZO decreased as the purge time increased from an average lateral intercept distance of 18.2 +/- 0.1 to 16.2 +/- 0.1 nm" |  |  |  | S5-063 | 1
S5-063 | S5 | Sec Results and Discussion | metrology/interface-defect | composition | Hf:Zr ratio 79:100 |  | XPS on bare HZO surface, 3 s purge time | "The Hf:Zr ratio changes from 79:100 for the 3 s purge time to 74:100 for the 90 s purge time" |  |  |  | S5-064 | 1
S5-064 | S5 | Sec Results and Discussion | metrology/interface-defect | composition | Hf:Zr ratio 74:100 |  | XPS on bare HZO surface, 90 s purge time | "The Hf:Zr ratio changes from 79:100 for the 3 s purge time to 74:100 for the 90 s purge time" |  |  |  | S5-065 | 1
S5-065 | S5 | Sec Results and Discussion | metrology/interface-defect | composition | Hf0.45Zr0.55O2-x |  | 3 s purge time HZO film composition, XPS-derived | "These correspond to compositions of Hf0.45Zr0.55O2-x and Hf0.43Zr0.57O2-x for the 3 and 90 s purge conditions" |  |  |  | S5-066 | 1
S5-066 | S5 | Sec Results and Discussion | metrology/interface-defect | composition | Hf0.43Zr0.57O2-x |  | 90 s purge time HZO film composition, XPS-derived | "These correspond to compositions of Hf0.45Zr0.55O2-x and Hf0.43Zr0.57O2-x for the 3 and 90 s purge conditions" |  |  |  | S5-067 | 1
S5-067 | S5 | Sec Results and Discussion | metrology/interface-defect | limitation | O:(Hf+Zr) stoichiometry not directly linked to processing alone |  | XPS quantification, surface overlayers (adventitious carbon, absorbed OH) affect signal attenuation | "differences in stoichiometry should not be directly linked to processing alone, nor should this reported oxygen stoichiometry be considered as absolute" | authors caveat on XPS-derived oxygen stoichiometry accuracy |  |  | S5-068 | 1
S5-068 | S5 | Sec Results and Discussion | metrology/interface-defect | limitation | ToF-SIMS cannot quantitatively analyze hydrogen ions |  | ToF-SIMS characterization of HZO impurities | "accurate and quantitative analysis of hydrogen ions (H+) remains particularly challenging" | authors state as ToF-SIMS technique limitation |  |  | S5-069 | 1
S5-069 | S5 | Sec Conclusions | metrology/interface-defect | limitation | reduced purge time did not completely remove chemical ligands |  | PE-ALD processing, ToF-SIMS results showing carbon/nitrogen impurities | "reducing the metal precursor purge time during PE-ALD processing did not completely remove the chemical ligands" |  |  |  | S5-070 | 1
S6-001 | S6 | Sec 2.1 | flow/electrode-integration | electrode_thickness | 90 | nm | TiN top and bottom electrodes, RF sputtered | "90-nm-thick TiN bottom and top electrodes" |  |  |  | S6-002 | 1
S6-002 | S6 | Sec 2.1 | flow/electrode-integration | electrode_method | RF sputtering of Ti target |  | 90-nm-thick TiN bottom and top electrodes | "deposited via radio frequency sputtering of a Ti target" |  |  |  | S6-003 | 1
S6-003 | S6 | Sec 2.1 | flow/electrode-integration | parameter_value | 250 | W | RF sputter power for TiN electrode deposition | "Ti target maintained at a power of 250 W" |  |  |  | S6-004 | 1
S6-004 | S6 | Sec 2.1 | flow/electrode-integration | parameter_value | Ar:N2 ratio 20:1 |  | Ti target sputtering, room temperature | "Ar and N2 gas with an Ar:N2 ratio of 20:1" |  |  |  | S6-005 | 1
S6-005 | S6 | Sec 2.1 | flow/electrode-integration | deposition_temperature | room temperature | C | Ti target sputtering for TiN electrodes | "sputtered at room temperature in an environment of Ar and N2" |  |  |  | S6-006 | 1
S6-006 | S6 | Sec 2.1 | flow/hf-precursor-pulse | precursor | TDMA-Hf (Hf[N(CH3)2]4) |  | used as the Hf-precursor | "Hf[N(CH3)2]4 (TDMA-Hf), Zr[N(CH3)2]4 (TDMA-Zr), and O3 were used as the Hf-precursor, Zr-precursor, and oxygen source, respectively" |  |  |  | S6-007 | 1
S6-007 | S6 | Sec 2.1 | flow/hf-precursor-pulse | precursor | TDMA-Zr (Zr[N(CH3)2]4) |  | used as the Zr-precursor | "Hf[N(CH3)2]4 (TDMA-Hf), Zr[N(CH3)2]4 (TDMA-Zr), and O3 were used as the Hf-precursor, Zr-precursor, and oxygen source, respectively" |  |  |  | S6-008 | 1
S6-008 | S6 | Sec 2.1 | flow/co-reactant-pulse | co_reactant | O3 |  | used as the oxygen source | "Hf[N(CH3)2]4 (TDMA-Hf), Zr[N(CH3)2]4 (TDMA-Zr), and O3 were used as the Hf-precursor, Zr-precursor, and oxygen source, respectively" |  |  |  | S6-009 | 1
S6-009 | S6 | Sec 2.1 | flow/co-reactant-pulse | parameter_value | 400 | g/m3 | O3 concentration used in ALD HZO deposition | "high concentration of O3 (400 g/m3) was used" |  |  |  | S6-010 | 1
S6-010 | S6 | Sec 2.1 | flow/co-reactant-pulse | tool_name | O3 generator OP-250H |  | HZO ALD oxygen source | "obtained by an O3 generator (OP-250H" |  |  |  | S6-011 | 1
S6-011 | S6 | Sec 2.1 | materials-equipment | tool_name | Savannah S100 ALD (Cambridge Nanotech) |  | for depositing 10-nm-thick HZO films that contained Hf and Zr in a 1:1 ratio | "using Savannah S100 ALD Cambridge Nanotech" |  |  |  | S6-012 | 1
S6-012 | S6 | Sec 2.1 | input-condition | deposition_temperature | 250 | C | ALD HZO film deposition wafer temperature | "carried out at a wafer temperature of 250 ◦C" |  |  |  | S6-013 | 1
S6-013 | S6 | Sec 2.1 | input-condition | film_thickness | 10 | nm | ALD-deposited HZO film | "depositing 10-nm-thick HZO films" |  |  |  | S6-014 | 1
S6-014 | S6 | Sec 2.1 | input-condition | composition | Hf:Zr 1:1 |  | ALD HZO film | "that contained Hf and Zr in a 1:1 ratio" |  |  |  | S6-015 | 1
S6-015 | S6 | Sec 2.1 | metrology/interface-defect | parameter_value | low carbon and hydrogen concentrations |  | high-concentration O3 with TDMA-Zr/TDMA-Hf at 250 C | "resulted in low carbon and hydrogen concentrations in the HZO film" |  |  |  | S6-016 | 1
S6-016 | S6 | Sec 2.1 | flow/post-deposition-treatment | anneal_time | 60 | s | RTA after TiN top electrode deposition | "annealing process was performed for 60 s at 400 ◦C" |  |  |  | S6-017 | 1
S6-017 | S6 | Sec 2.1 | flow/post-deposition-treatment | anneal_temperature | 400 | C | RTA after TiN top electrode deposition, N2 ambient | "annealing process was performed for 60 s at 400 ◦C in an N2 atmosphere" |  |  |  | S6-018 | 1
S6-018 | S6 | Sec 2.1 | flow/post-deposition-treatment | anneal_ambient | N2 |  | RTA after TiN top electrode deposition | "in an N2 atmosphere using a rapid thermal annealing (RTA) system" |  |  |  | S6-019 | 1
S6-019 | S6 | Sec 2.1 | flow/electrode-integration | electrode_material | Au (85 nm)/Pd (3 nm) hard mask |  | photolithography and etching, after annealing | "gold hard mask (Au (85 nm)/Pd (3 nm))" |  |  |  | S6-020 | 1
S6-020 | S6 | Sec 2.1 | flow/electrode-integration | electrode_method | e-beam evaporation |  | Au/Pd hard mask deposition | "deposited sequentially by an e-beam evaporator" |  |  |  | S6-021 | 1
S6-021 | S6 | Sec 2.1 | input-condition | parameter_value | 50–200 | um | TiN/HZO/TiN capacitor diameter | "capacitors with a diameter of 50–200 µm" |  |  |  | S6-022 | 1
S6-022 | S6 | Sec 2.1 | flow/post-deposition-treatment | anneal_time | 30 | min | furnace annealing in hydrogen-containing ambient (FGA) | "furnace annealing in hydrogen-containing ambience for 30 min at 400 ◦C" |  |  |  | S6-023 | 1
S6-023 | S6 | Sec 2.1 | flow/post-deposition-treatment | anneal_temperature | 400 | C | FGA furnace annealing | "furnace annealing in hydrogen-containing ambience for 30 min at 400 ◦C" |  |  |  | S6-024 | 1
S6-024 | S6 | Sec 2.2 | flow/surface-preclean | clean_chemistry | SC-1 (NH4OH + H2O2) |  | wet-etch removal of TiN top electrode before GIXRD | "wet-etch removal of the TiN top electrodes...using SC-1 (NH4OH + H2O2)" |  |  |  | S6-025 | 1
S6-025 | S6 | Sec 2.2 | metrology/crystalline-phase | metrology_technique | GIXRD |  | 2θ range 26-40°, incidence angle 0.5° | "grazing-angle incidence X-ray diffraction (GIXRD, SmartLab, Rigaku, Tokyo, Japan)" |  |  |  | S6-026 | 1
S6-026 | S6 | Sec 2.2 | metrology/crystalline-phase | parameter_value | 2θ range 26°–40°, incidence angle 0.5° |  | GIXRD measurement of HZO films | "in the 2θ range of 26◦–40◦ with an incidence angle of 0.5◦" |  |  |  | S6-027 | 1
S6-027 | S6 | Sec 2.2 | metrology/interface-defect | metrology_technique | D-SIMS |  | oxygen depth profile, Cs primary ion source | "dynamic secondary ion mass spectrometry (D-SIMS...) with Cs as the primary ion source" |  |  |  | S6-028 | 1
S6-028 | S6 | Sec 2.2 | metrology/hysteresis-reliability | metrology_technique | semiconductor parameter analyzer (Keithley 4200-SCS) |  | P-E hysteresis measurement at 10 kHz | "semiconductor parameter analyzer (Keithley 4200-SCS...) at a 10 kHz frequency" |  |  |  | S6-029 | 1
S6-029 | S6 | Sec 2.2 | metrology/hysteresis-reliability | metrology_technique | pulse write/read test, pulse generator (Agilent 81110A) |  | internal shunt resistor 50 ohm | "pulse write/read test was performed using a pulse generator (Agilent 81110A" |  |  |  | S6-030 | 1
S6-030 | S6 | Sec 2.2 | param/polarization-coercive-field | parameter_value | 50 | ohm | internal shunt resistor for pulse write/read test | "with an internal shunt resistor of 50 Ω resistance" |  |  |  | S6-031 | 1
S6-031 | S6 | Sec 2.2 | flow/electrical-qualification | cycle_structure | 10^5 wake-up cycles |  | field of 2.5 MV/cm, TiN top electrode biased, bottom grounded | "105 wake-up cycles with a field of 2.5 MV/cm were performed" |  |  |  | S6-032 | 1
S6-032 | S6 | Sec 2.2 | flow/electrical-qualification | parameter_value | 2.5 | MV/cm | wake-up cycling field for HZO capacitors | "105 wake-up cycles with a field of 2.5 MV/cm" |  |  |  | S6-033 | 1
S6-033 | S6 | Sec 3 | flow/post-deposition-treatment | anneal_sequence | RTA performed after TiN bottom electrode deposition, before HZO deposition |  | investigating stress from TiN top electrode only | "RTA process was additionally performed after depositing the TiN bottom electrode" |  |  |  | S6-034 | 1
S6-034 | S6 | Sec 3 | param/polarization-coercive-field | parameter_value | 2Pr ~40 uC/cm2 | uC/cm2 | after 10^5 wake-up cycles, annealed BE and Ref BE samples, RTA after TE dep | "double remnant polarization (2Pr, about 40 µC/cm2)" |  |  |  | S6-035 | 1
S6-035 | S6 | Sec 3 | param/polarization-coercive-field | parameter_value | Psw ~39 uC/cm2 | uC/cm2 | after 10^5 wake-up cycles, annealed BE and Ref BE samples, RTA after TE dep | "switching polarization (Psw, about 39 µC/cm2)" |  |  |  | S6-036 | 1
S6-036 | S6 | Sec 3 | param/polarization-coercive-field | parameter_value | Vsat ~1.5 | V | after 10^5 wake-up cycles, annealed BE and Ref BE samples, RTA after TE dep | "ferroelectric saturation voltage (Vsat, about 1.5 V)" |  |  |  | S6-037 | 1
S6-037 | S6 | Sec 3 | metrology/hysteresis-reliability | parameter_value | RTA for TiN bottom electrode had no effect on ferroelectric properties |  | comparing annealed BE vs Ref BE HZO-based MIM capacitors | "had no effect on the ferroelectric properties of the HZO-based MIM capacitors" |  |  |  | S6-038 | 1
S6-038 | S6 | Sec 3 | flow/electrode-integration | deposition_temperature | 500 | C | TiN top electrode deposition temperature variant | "when the TiN top electrode was deposited at 500 ◦C" |  |  |  | S6-039 | 1
S6-039 | S6 | Sec 3 | metrology/hysteresis-reliability | parameter_value | device exhibited linear dielectric properties, not ferroelectric |  | TiN top electrode deposited at 500 C, RTA after deposition | "fabricated device exhibited linear dielectric properties" |  |  |  | S6-040 | 1
S6-040 | S6 | Sec 3 | metrology/crystalline-phase | parameter_value | m-phase formation confirmed by GIXRD |  | TiN top electrode deposited at 500 C | "formation of the m-phase in the HZO film confirmed by the GIXRD results" |  |  |  | S6-041 | 1
S6-041 | S6 | Sec 3 | flow/electrode-integration | deposition_temperature | room temperature | C | TiN top electrode deposition, no m-phase diffraction peaks observed | "for the HZO film with TiN top electrode deposited at room temperature, m-phase diffraction peaks were not observed" |  |  |  | S6-042 | 1
S6-042 | S6 | Sec 3 | metrology/crystalline-phase | parameter_value | o(111) phase ratio ~42.9% | % | HZO annealed prior to TiN top electrode deposition, on TiN substrate | "relative ratio of the o(1 1 1)-phase of the HZO film on TiN substrate (~42.9%)" |  |  |  | S6-043 | 1
S6-043 | S6 | Sec 3 | metrology/crystalline-phase | parameter_value | o(111) phase ratio ~29.7% | % | HZO annealed prior to TiN top electrode deposition, on SiO2 substrate | "HZO film on SiO2 substrate (~29.7%)" |  |  |  | S6-044 | 1
S6-044 | S6 | Sec 3 | metrology/interface-defect | parameter_value | TiN bottom electrode oxidized during HZO ALD deposition |  | ALD deposition temperature of 250 C, confirmed by D-SIMS | "TiN bottom electrode was oxidized by a deposition temperature of 250 ◦C" |  |  |  | S6-045 | 1
S6-045 | S6 | Sec 3 | flow/electrode-integration | interface_layer | TiN bottom electrode oxidation promotes ferroelectric phase via oxygen scavenging |  | interface between TiN electrode and HZO film | "oxidation of the TiN bottom electrode can promote ferroelectric phase formation by increasing the oxygen vacancies" |  |  |  | S6-046 | 1
S6-046 | S6 | Sec 3 | param/defect-density-reliability | parameter_value | oxygen vacancies in HZO film may degrade device reliability |  | remaining oxygen vacancies in ferroelectric HZO film | "oxygen vacancies remaining in the ferroelectric HZO film may degrade the reliability" |  |  |  | S6-047 | 1
S6-047 | S6 | Sec 3 | flow/electrode-integration | parameter_value | TiN and Au/Pd electrodes act as hydrogen diffusion barrier during FGA |  | TiN/HZO/TiN capacitors, hydrogen-containing FGA ambient | "TiN electrodes can act as a barrier layer to hydrogen diffusion into the ferroelectric HZO film" |  |  |  | S6-048 | 1
S6-048 | S6 | Sec 3 | metrology/hysteresis-reliability | parameter_value | no ferroelectric degradation observed after FGA in TiN-electrode HZO films |  | FGA process on TiN/HZO/TiN capacitors | "no degradation in the ferroelectric properties observed in the HZO films using TiN electrodes due to FGA" |  |  |  | S6-049 | 1
S6-049 | S6 | Sec 3 | flow/post-deposition-treatment | anneal_ambient | 5% H2 + 95% N2 |  | FGA process on TiN/HZO/TiN capacitors | "Add FGA (5% H2 + 95% N2)" |  |  |  | S6-050 | 1
S6-050 | S6 | Sec 4 | flow/electrode-integration | interface_layer | room-temperature TiN top electrode inhibits m-phase via stress-induced crystallization |  | RTA process, regardless of bottom layer type | "TiN top electrode was found to inhibit the non-ferroelectric m-phase formation by stress-induced crystallization" |  |  |  | S6-051 | 1
S6-051 | S6 | Sec 4 | flow/electrode-integration | parameter_value | limitation occurs when TiN top electrode deposited at high temperature |  | TiN top electrode deposition temperature variation | "a limitation occurred when the TiN top electrode was deposited at a high temperature" |  |  |  | S6-052 | 1
S7-001 | S7 | Sec 2.1 | flow/surface-preclean | clean_chemistry | ultrasonic clean in acetone, ethanol, DI water |  | 5 min each step | "ultrasonic‐cleaned sequentially in acetone, ethanol, and deionized (DI) water for 5 min each" |  |  |  | S7-002 | 1
S7-002 | S7 | Sec 2.1 | flow/hf-precursor-pulse | precursor | TEMA-Hf used as HfO2 precursor |  | PEALD HZO deposition, 250 C | "Tetrakis(ethylmethylamido) hafnium (TEMA‐Hf...) were used as HfO2 and ZrO2 precursors" |  |  |  | S7-003 | 1
S7-003 | S7 | Sec 2.1 | flow/co-reactant-pulse | precursor | TEMA-Zr used as ZrO2 precursor |  | PEALD HZO deposition, 250 C | "Tetrakis(ethylmethylamido) zirconium (TEMA‐Zr...) were used as HfO2 and ZrO2 precursors" |  |  |  | S7-004 | 1
S7-004 | S7 | Sec 2.1 | flow/co-reactant-pulse | co_reactant | O2 used as plasma source |  | 200 W plasma voltage, PEALD | "A plasma voltage of 200 W was applied using O2 as the plasma source" |  |  |  | S7-005 | 1
S7-005 | S7 | Sec 2.1 | flow/hf-precursor-pulse | deposition_temperature | HZO thin films grown at 250 C | C | PEALD, iOV dx2 reactor | "HZO thin films were grown via PEALD... at 250 °C" |  |  |  | S7-006 | 1
S7-006 | S7 | Sec 2.1 | flow/co-reactant-pulse | plasma_power | plasma voltage of 200 W applied | W | O2 plasma source, PEALD HZO deposition | "A plasma voltage of 200 W was applied using O2 as the plasma source" |  |  |  | S7-007 | 1
S7-007 | S7 | Sec 2.1 | materials-equipment | reactor_type | PEALD reactor iOV dx2 used |  | HZO thin film growth, iSAC RESEARCH | "grown via PEALD (iOV dx2, iSAC RESEARCH, Daejeon, Republic of Korea)" |  |  |  | S7-008 | 1
S7-008 | S7 | Sec 2.1 | flow/post-deposition-treatment | anneal_ambient | HZO crystallized by RTA under N2 |  | RTA, Pyrotech tool, 30 s | "crystallized by applying heat treatment via RTA... under an N2 atmosphere for 30 s" |  |  |  | S7-009 | 1
S7-009 | S7 | Sec 2.1 | flow/post-deposition-treatment | anneal_time | RTA heat treatment for 30 s | s | N2 atmosphere, Pyrotech RTA | "crystallized by applying heat treatment via RTA (Pyrotech...) under an N2 atmosphere for 30 s" |  |  |  | S7-010 | 1
S7-010 | S7 | Sec 2.1 | flow/electrode-integration | electrode_material | TiN upper electrode deposited on HZO film |  | 400 um diameter, 50 nm thick | "a TiN upper electrode with a diameter of 400 µm and a thickness of 50 nm was deposited" |  |  |  | S7-011 | 1
S7-011 | S7 | Sec 2.1 | flow/electrode-integration | electrode_thickness | TiN upper electrode thickness 50 nm | nm | RF sputtered TiN electrode | "a TiN upper electrode with a diameter of 400 µm and a thickness of 50 nm" |  |  |  | S7-012 | 1
S7-012 | S7 | Sec 2.1 | flow/electrode-integration | electrode_method | TiN upper electrode deposited by RF sputtering |  | 400 um diameter, BLS sputtering system | "deposited on the HZO ferroelectric film through radio‐frequency sputtering" |  |  |  | S7-013 | 1
S7-013 | S7 | Sec 2.1 | flow/electrode-integration | parameter_value | TiN upper electrode sheet resistance ~29 ohm/sq | ohm/sq | sputtered TiN upper electrode | "resistance of the TiN upper electrode deposited by sputtering is approximately 29 ohm/sq" |  |  |  | S7-014 | 1
S7-014 | S7 | Sec 2.1 | materials-equipment | electrode_material | TiN lower electrode formed by sputtering |  | 50 nm thick, on SiO2/Si substrate | "TiN was deposited by sputtering" |  |  |  | S7-015 | 1
S7-015 | S7 | Sec 2.2/Fig 2 | flow/cycle-repetition | cycle_structure | HZO nanolaminate (5,5)*12 super cycle structure |  | HfO2 5 cycles-ZrO2 5 cycles, repeated 12x, total 120 cycles | "HfO2 5 cycles–ZrO2 5 cycles (expressed as (5,5)*12)" |  |  |  | S7-016 | 1
S7-016 | S7 | Sec 2.2/Fig 2 | flow/cycle-repetition | cycle_structure | HZO nanolaminate (10,10)*6 super cycle structure |  | HfO2 10 cycles-ZrO2 10 cycles, repeated 6x, total 120 cycles | "HfO2 10 cycles–ZrO2 10 cycles (expressed as (10,10)*6)" |  |  |  | S7-017 | 1
S7-017 | S7 | Sec 2.2/Fig 2 | flow/cycle-repetition | cycle_structure | HZO nanolaminate (20,20)*3 super cycle structure |  | HfO2 20 cycles-ZrO2 20 cycles, repeated 3x, total 120 cycles | "HfO2 20 cycles–ZrO2 20 cycles (expressed as (20,20)*3)" |  |  |  | S7-018 | 1
S7-018 | S7 | Sec 2.2/Fig 2 | flow/cycle-repetition | cycle_structure | HZO nanolaminate (60,60)*1 super cycle structure |  | HfO2 60 cycles-ZrO2 60 cycles, repeated 1x, total 120 cycles | "HfO2 60 cycles–ZrO2 60 cycles (expressed as (60,60)*1)" |  |  |  | S7-019 | 1
S7-019 | S7 | Sec 2.2 | flow/cycle-repetition | cycle_structure | total HfO2+ZrO2 cycles fixed at 120 |  | all four nanolaminate variants | "the total number of cycles of HfO2 and ZrO2 was fixed at 120" |  |  |  | S7-020 | 1
S7-020 | S7 | Sec 2.2 | flow/post-deposition-treatment | anneal_sequence | post-deposition annealing before upper electrode deposition |  | RTA method used in this work | "post‐deposition annealing method, in which heat treatment is conducted before depositing the upper electrode" |  |  |  | S7-021 | 1
S7-021 | S7 | Sec 2.2 | flow/post-deposition-treatment | anneal_temperature | RTA performed at 450, 550, or 650 C | C | 30 s, N2 atmosphere, Pyrotech RTA | "heat treatment was performed at 450, 550, or 650 °C for 30 s under an N2 atmosphere" |  |  |  | S7-022 | 1
S7-022 | S7 | Sec 2.2 | flow/interface-prep | seed_layer | ZrO2 seed layer formed only on top (T) |  | four seed-layer specimen types compared | "specimens with the ZrO2 seed layer formed only on the top (denoted top seed layer)" |  |  |  | S7-023 | 1
S7-023 | S7 | Sec 2.2 | flow/interface-prep | seed_layer | ZrO2 seed layer formed only on bottom (B) |  | four seed-layer specimen types compared | "only on the bottom (bottom seed layer)" |  |  |  | S7-024 | 1
S7-024 | S7 | Sec 2.2 | flow/interface-prep | seed_layer | ZrO2 seed layer formed on both top and bottom (D, dual) |  | four seed-layer specimen types compared | "on both the top and the bottom (dual seed layer)" |  |  |  | S7-025 | 1
S7-025 | S7 | Sec 2.2 | flow/interface-prep | seed_layer | specimen prepared with no ZrO2 seed layer |  | four seed-layer specimen types compared | "and with no seed layer" |  |  |  | S7-026 | 1
S7-026 | S7 | Sec 2.3 | metrology/film-thickness-uniformity | metrology_technique | film/seed layer thickness measured by spectroscopic ellipsometry |  | Elli-SE-U tool, Ellipso Technology | "thicknesses of the HZO nanolaminates and ZrO2 seed layers were measured by spectroscopic ellipsometry" |  |  |  | S7-027 | 1
S7-027 | S7 | Sec 2.3 | metrology/crystalline-phase | metrology_technique | crystallinity analyzed by HR-XRD |  | SmartLab tool, function of anneal/seed conditions | "crystallinity of the ferroelectric layers... was analyzed by high‐resolution X‐ray diffractometry" |  |  |  | S7-028 | 1
S7-028 | S7 | Sec 2.3 | metrology/interface-defect | metrology_technique | component ratio analyzed via XPS |  | NEXSA tool, Thermo Fisher Scientific | "component ratio of the deposited HZO ferroelectric layer was analyzed via XPS" |  |  |  | S7-029 | 1
S7-029 | S7 | Sec 2.3 | metrology/leakage-breakdown | metrology_technique | electrical properties analyzed with Keithley 4200A-SCS parameter analyzer |  | MFM capacitor characterization | "electrical properties of the fabricated MFM capacitor were analyzed using a Keithley 4200A‐SCS parameter analyzer" |  |  |  | S7-030 | 1
S7-030 | S7 | Sec 2.3 | metrology/leakage-breakdown | metrology_technique | I-E and P-E curves obtained at 1 kHz | Hz | breakdown voltage via DC voltage sweep | "the I–E and P–E curves were obtained at a frequency of 1 kHz" |  |  |  | S7-031 | 1
S7-031 | S7 | Sec 3.1/Fig 4 | param/thickness-growth-per-cycle | growth_per_cycle | HfO2 growth rate 1.18 Å per cycle | A | PEALD HZO thin film, TEMA-Hf | "a thickness of 1.18 Å per cycle for HfO2 and 1.15 Å for ZrO2" |  |  |  | S7-032 | 1
S7-032 | S7 | Sec 3.1/Fig 4 | param/thickness-growth-per-cycle | growth_per_cycle | ZrO2 growth rate 1.15 Å per cycle | A | PEALD HZO thin film, TEMA-Zr | "1.18 Å per cycle for HfO2 and 1.15 Å for ZrO2" |  |  |  | S7-033 | 1
S7-033 | S7 | Sec 3.1/Fig 4 | metrology/film-thickness-uniformity | film_thickness | (60,60)*1 thin film thickness 13.37 nm | nm | no seed layer condition, ellipsometry | "thicknesses of the (60,60)*1 and (5,5)*12 thin films were 13.37 nm and 12.64 nm" |  |  |  | S7-034 | 1
S7-034 | S7 | Sec 3.1/Fig 4 | metrology/film-thickness-uniformity | film_thickness | (5,5)*12 thin film thickness 12.64 nm | nm | no seed layer condition, ellipsometry | "thicknesses of the (60,60)*1 and (5,5)*12 thin films were 13.37 nm and 12.64 nm" |  |  |  | S7-035 | 1
S7-035 | S7 | Sec 3.1/Fig 4 | metrology/film-thickness-uniformity | uniformity_result | total thin film thickness decreases with smaller nanolaminate thickness |  | regardless of seed layer presence | "total thickness of the formed thin film tended to decrease with the nanolaminate thickness" | note: attributed to solid solution at HfO2/ZrO2 interface |  |  | S7-036 | 1
S7-036 | S7 | Sec 3.1/Fig 5 | metrology/film-thickness-uniformity | film_thickness | HZO ferroelectric layer thickness ~13 nm via TEM | nm | D(20,20)*3 specimen annealed at 550 C | "thickness of the HZO ferroelectric layer was ~13 nm" |  |  |  | S7-037 | 1
S7-037 | S7 | Sec 3.1/Fig 5 | flow/interface-prep | film_thickness | ZrO2 seed layers top and bottom ~1 nm via TEM | nm | D(20,20)*3 specimen annealed at 550 C | "thickness of the ZrO2 seed layers formed on the top and bottom of the ferroelectric layer was ~1 nm" |  |  |  | S7-038 | 1
S7-038 | S7 | Sec 3.1/Fig 6 | metrology/interface-defect | composition | Hf:Zr elemental ratio 1:1.25 by XPS |  | (20,20)*3 specimen heat treated at 550 C | "elemental ratio of Hf and Zr was 1:1.25" |  |  |  | S7-039 | 1
S7-039 | S7 | Sec 3.1/Fig 6 | metrology/interface-defect | composition | thin film composition determined as Hf0.44Zr0.56O2 |  | (20,20)*3 specimen heat treated at 550 C, from XPS | "the composition of the thin film was determined to be Hf0.44Zr0.56O2" |  |  |  | S7-040 | 1
S7-040 | S7 | Sec 3.2/Fig 9 | metrology/leakage-breakdown | parameter_value | D(5,5)*12 and D(60,60)*3 show lowest breakdown voltage |  | dual seed layer, DC voltage sweep 0-15V in 0.5V steps | "D(5,5)*12 and D(60,60)*3 specimens showed the lowest breakdown voltage" |  |  |  | S7-041 | 1
S7-041 | S7 | Sec 3.2/Fig 9 | metrology/leakage-breakdown | parameter_value | D(10,10)*6 and D(20,20)*3 show high breakdown voltage |  | dual seed layer, DC voltage sweep 0-15V | "D(10,10)*6 and D(20,20)*3 specimens showed high breakdown voltage characteristics" |  |  |  | S7-042 | 1
S7-042 | S7 | Sec 3.2/Fig 9 | metrology/leakage-breakdown | parameter_value | breakdown voltage drops from 7.15 to 4.08 MV/cm | MV/cm | (20,20)*3 nanolaminate, RTA 550 C to 650 C | "reduced the breakdown voltage from 7.15 MV/cm to 4.08 MV/cm" |  |  |  | S7-043 | 1
S7-043 | S7 | Sec 3.2/Fig 9 | metrology/leakage-breakdown | limitation | voltage drop resulted from leakage path from excessive crystallization |  | (20,20)*3 nanolaminate annealed at 650 C | "drop in voltage resulted from the formation of a leakage path formed by excessive crystallization" |  |  |  | S7-044 | 1
S7-044 | S7 | Sec 3.2/Fig 9 | metrology/leakage-breakdown | parameter_value | bottom seed layer specimen shows highest breakdown voltage |  | comparison of seed layer presence/absence | "specimen to which the bottom seed layer was applied showed the highest breakdown voltage" |  |  |  | S7-045 | 1
S7-045 | S7 | Sec 3.2/Fig 10 | flow/electrical-qualification | parameter_value | P-E hysteresis obtained with triangular pulse ±5 V | V | pulse length 0.0001 s, sampling rate 1 kHz | "P–E hysteresis curve was obtained by applying a voltage of ±5 V as a triangular pulse" |  |  |  | S7-046 | 1
S7-046 | S7 | Sec 3.2/Fig 10 | flow/electrical-qualification | pulse_time | P-E measurement pulse length 0.0001 s | s | triangular pulse ±5V, 1 kHz sampling | "The pulse length was 0.0001 s, and the sampling rate was 1 kHz" |  |  |  | S7-047 | 1
S7-047 | S7 | Sec 3.2/Fig 10 | flow/electrical-qualification | parameter_value | wake-up cycling performed with rectangular pulse ±5V at 100 kHz | kHz | wake-up process over 10^4 cycles | "cycling was performed by applying a voltage of ±5 V as a rectangular pulse at a frequency of 100 kHz" |  |  |  | S7-048 | 1
S7-048 | S7 | Sec 3.2/Fig 11 | param/polarization-coercive-field | limitation | (60,60)*1 nanolaminate device frequently destroyed during measurement |  | P-E hysteresis measurement, large leakage current | "device with the (60,60)*1 nanolaminate was frequently destroyed during the measurement process" | note: authors state this demonstrates low durability |  |  | S7-049 | 1
S7-049 | S7 | Sec 3.2/Fig 11 | param/polarization-coercive-field | parameter_value | 550 C anneal specimen exhibits highest 2Pr value |  | comparison across 450/550/650 C anneal | "the specimen heat treated at 550 °C exhibits the highest 2 Pr value" |  |  |  | S7-050 | 1
S7-050 | S7 | Sec 3.2 | param/polarization-coercive-field | limitation | 650 C anneal degrades ferroelectric properties via M phase formation |  | HZO crystallization at high RTA temperature | "ferroelectric properties of the specimen heat treated at 650 °C degraded during the crystallization" |  |  |  | S7-051 | 1
S7-051 | S7 | Sec 3.2/Fig 11 | param/polarization-coercive-field | parameter_value | W/O seed and top seed layer specimens show similar P-E properties |  | (20,20)*3 nanolaminate, 550 C anneal | "specimens without the seed layer (W/O) and those with a top seed layer exhibited similar properties" |  |  |  | S7-052 | 1
S7-052 | S7 | Sec 3.2/Fig 11 | param/polarization-coercive-field | parameter_value | bottom seed and dual seed layer specimens show similar P-E properties |  | (20,20)*3 nanolaminate, 550 C anneal | "properties of specimens with the bottom seed layer were similar to those with a dual seed layer" |  |  |  | S7-053 | 1
S7-053 | S7 | Sec 3.2 | metrology/hysteresis-reliability | parameter_value | fatigue endurance test used 10^8 cycles rectangular pulse before triangular pulse measurement |  | (20,20)*3 nanolaminate, 550 C anneal, each seed layer type | "fatigue endurance test was performed by applying 108 cycles of the rectangular pulse... before conducting measurements using the triangular pulse" |  |  |  | S7-054 | 1
S7-054 | S7 | Sec 3.2/Fig 12 | metrology/hysteresis-reliability | parameter_value | W/O seed and top seed layer devices maintain durability over 10^7 cycles |  | (20,20)*3 nanolaminate, 550 C anneal, fatigue endurance test | "device without the seed layer and that with the top seed layer maintained their initial durability characteristics over 107 cycles" |  |  |  | S7-055 | 1
S7-055 | S7 | Sec 3.2/Fig 12 | metrology/hysteresis-reliability | parameter_value | bottom and dual seed layer devices stable without destruction after 10^8 cycles |  | (20,20)*3 nanolaminate, 550 C anneal, fatigue endurance test | "devices with the bottom and dual seed layers remained stable without the destruction of the device even after 108 cycles" |  |  |  | S7-056 | 1
S7-056 | S7 | Sec 3.2 | metrology/hysteresis-reliability | limitation | W/O and top seed layer devices undergo fatigue without wake-up effect |  | (20,20)*3 nanolaminate, 550 C anneal, fatigue endurance test | "device without the seed layer and that with the top seed layer underwent a fatigue phenomenon... without the wake‐up effect" |  |  |  | S7-057 | 1
S7-057 | S7 | Sec 3.2 | metrology/hysteresis-reliability | parameter_value | wake-up effect observed in bottom and dual seed layer devices |  | (20,20)*3 nanolaminate, 550 C anneal, fatigue endurance test | "the wake‐up effect was observed in the devices with the bottom and dual seed layers" |  |  |  | S7-058 | 1
S7-058 | S7 | Sec 3.2 | metrology/hysteresis-reliability | parameter_value | fatigue phenomenon occurs after maximum Pr reached at 10^5 cycles |  | fatigue endurance test, (20,20)*3, 550 C anneal | "fatigue phenomenon occurred upon reaching the maximum Pr value after 105 cycles" |  |  |  | S7-059 | 1
S7-059 | S7 | Sec 4 | param/polarization-coercive-field | parameter_value | (20,20)*3 device residual polarization 23.94 uC/cm2 | uC/cm2 | no seed layer, heat treated at 550 C | "(20,20)*3 device presented a residual polarization of 23.94 µC/cm2 when heat treated at 550 °C" |  |  |  | S7-060 | 1
S7-060 | S7 | Sec 4 | param/polarization-coercive-field | parameter_value | D(20,20)*3 device residual polarization 28.18 uC/cm2 | uC/cm2 | dual ZrO2 seed layer, heat treated at 550 C | "the D(20,20)*3 device demonstrated an improved residual polarization of 28.18 µC/cm2" |  |  |  | S7-061 | 1
S7-061 | S7 | Sec 4 | param/polarization-coercive-field | limitation | remnant polarization increases with nanolaminate thickness but durability deteriorates |  | MFM device, HZO nanolaminate thickness variation | "remnant polarization of the MFM device increased with the HZO nanolaminate thickness, but the durability of the device deteriorated" |  |  |  | S7-062 | 1
S8-001 | S8 | Sec Methods | flow/hf-precursor-pulse | precursor | tetrakis-(dimethylamino)-zirconium |  | TDMA-Zr, ALD of Hf0.5Zr0.5O2, 200 C | "tetrakis-(dimethylamino)-zirconium (TDMAZr)" |  |  |  | S8-002 | 1
S8-002 | S8 | Sec Methods | flow/co-reactant-pulse | co_reactant | H2O |  | oxidant, ALD of Hf0.5Zr0.5O2, 200 C | "H2O was used as oxidant" |  |  |  | S8-003 | 1
S8-003 | S8 | Sec Methods | flow/second-purge | carrier_gas | nitrogen (N2) |  | purge and carrier gas, ALD of Hf0.5Zr0.5O2 | "nitrogen (N2) as purge and carrier gas" |  |  |  | S8-004 | 1
S8-004 | S8 | Sec Methods | flow/hf-precursor-pulse | deposition_temperature | 200 | C | ALD of Hf0.5Zr0.5O2 thin film | "as precursors at 200°C" |  |  |  | S8-005 | 1
S8-005 | S8 | Sec Methods | materials-equipment | reactor_type | single-wafer ALD reactor |  | growth of Hf0.5Zr0.5O2 thin films | "grown in a single-wafer ALD reactor" |  |  |  | S8-006 | 1
S8-006 | S8 | Sec Methods | param/thickness-growth-per-cycle | film_thickness | 10 to 25 | nm | Hf0.5Zr0.5O2 thin film, ALD | "Hf0.5Zr0.5O2 thin films (10 to 25 nm)" |  |  |  | S8-007 | 1
S8-007 | S8 | Sec Methods | flow/interface-prep | composition | Zr/(Hf+Zr) ratio varied via precursor ratio |  | stoichiometry control, ALD of Hf0.5Zr0.5O2 | "stoichiometry was defined by varying the Zr/Hf + Zr ratio of the precursors" |  |  |  | S8-008 | 1
S8-008 | S8 | Sec Methods | materials-equipment | metrology_technique | spectroscopic ellipsometry |  | dielectric layer thickness control, ALD Hf0.5Zr0.5O2 | "controlled accurately by adjusting the total cycle number and evaluated by spectroscopic ellipsometry" |  |  |  | S8-009 | 1
S8-009 | S8 | Sec Methods | materials-equipment | metrology_technique | X-ray photoelectron spectroscopy (XPS) |  | stoichiometry monitoring, samples without thermal treatment | "monitored by X-ray photoelectron spectroscopy (XPS) on samples without thermal treatment" |  |  |  | S8-010 | 1
S8-010 | S8 | Sec Methods | metrology/crystalline-phase | metrology_technique | X-ray diffraction (XRD) |  | confirming crystallinity of Hf0.5Zr0.5O2 thin films | "X-ray diffraction (XRD) and transmission electron microscopy (TEM) were utilized to confirm the crystallinity" |  |  |  | S8-011 | 1
S8-011 | S8 | Sec Methods | metrology/crystalline-phase | metrology_technique | transmission electron microscopy (TEM) |  | confirming crystallinity of Hf0.5Zr0.5O2 thin films | "transmission electron microscopy (TEM) were utilized to confirm the crystallinity" |  |  |  | S8-012 | 1
S8-012 | S8 | Sec Methods | metrology/hysteresis-reliability | metrology_technique | P-V hysteresis measurement |  | MIM capacitor ferroelectric polarization hysteresis, with endurance/retention/domain switching current tests | "P-V measurements were performed to present MIM capacitors exhibiting ferroelectric polarization hysteresis" |  |  |  | S8-013 | 1
S8-013 | S8 | Sec Methods | flow/electrode-integration | electrode_material | 100-nm Ru | nm | bottom electrode, induced crystallization, Si substrate MIM capacitor | "20-nm TiN, and 100-nm Ru at least for the purpose of induced crystallization" |  |  |  | S8-014 | 1
S8-014 | S8 | Sec Methods | flow/electrode-integration | electrode_material | 20-nm TiN | nm | bottom electrode stack, Si substrate MIM capacitor | "a 300-nmthick SiO2 layer, 20-nm TiN, and 100-nm Ru" |  |  |  | S8-015 | 1
S8-015 | S8 | Sec Methods | flow/electrode-integration | electrode_material | 300-nm SiO2 | nm | bottom electrode stack base layer, Si substrate MIM capacitor | "consisted of a 300-nmthick SiO2 layer" |  |  |  | S8-016 | 1
S8-016 | S8 | Sec Methods | flow/electrode-integration | electrode_material | 50-nm-thick Ni top electrode | nm | top electrode, MIM capacitor on Hf0.5Zr0.5O2 | "The 50-nm-thick Ni top electrode was deposited by sputtering technology" |  |  |  | S8-017 | 1
S8-017 | S8 | Sec Methods | flow/electrode-integration | electrode_method | sputtering |  | Ni top electrode deposition, cluster system, 50 W | "deposited by sputtering technology under a power of 50 W in the cluster system" |  |  |  | S8-018 | 1
S8-018 | S8 | Sec Methods | flow/electrode-integration | parameter_value | 50 | W | sputtering power for Ni top electrode deposition | "under a power of 50 W in the cluster system" |  |  |  | S8-019 | 1
S8-019 | S8 | Sec Methods | flow/post-deposition-treatment | anneal_temperature | 823 | K | RTP after Ni electrode deposition, capped structure | "A subsequent rapid thermal processing (RTP) step was set at 823 K for 30 s" |  |  |  | S8-020 | 1
S8-020 | S8 | Sec Methods | flow/post-deposition-treatment | anneal_time | 30 | s | RTP after Ni electrode deposition, capped structure | "RTP) step was set at 823 K for 30 s in N2 ambient" |  |  |  | S8-021 | 1
S8-021 | S8 | Sec Methods | flow/post-deposition-treatment | anneal_ambient | N2 |  | RTP after Ni electrode deposition, capped structure | "in N2 ambient, resulting in crystallization" |  |  |  | S8-022 | 1
S8-022 | S8 | Sec Background | flow/post-deposition-treatment | anneal_sequence | Ni top electrode formed at room temperature, then RTP crystallizes film |  | capped structure, 25-nm Hf0.5Zr0.5O2 MIM capacitor | "The Ni top electrode is formed at room temperature, followed by RTP at 823 K" |  |  |  | S8-023 | 1
S8-023 | S8 | Sec Results and discussion | flow/post-deposition-treatment | anneal_sequence | uncapped: RTP performed before top electrode deposition |  | uncapped structure comparison sample | "If RTP is carried out before the deposition of the top electrode, the structure is known as uncapped" |  |  |  | S8-024 | 1
S8-024 | S8 | Sec Results and discussion | flow/post-deposition-treatment | anneal_sequence | capped: RTP performed after top electrode deposition |  | capped structure comparison sample | "the opposite as capped" |  |  |  | S8-025 | 1
S8-025 | S8 | Fig 2/Sec Results | param/polarization-coercive-field | parameter_value | Pr about 6 | uC/cm2 | capped structure, 25 nm film, peak voltage 14 V | "the capped structure with a Pr value of about 6 μC/cm2" |  |  |  | S8-026 | 1
S8-026 | S8 | Fig 2/Sec Results | param/polarization-coercive-field | parameter_value | Ec 2.4 | MV/cm | capped structure, 25 nm film, peak voltage 14 V | "Ec of 2.4 MV/cm at the peak voltage of 14 V" |  |  |  | S8-027 | 1
S8-027 | S8 | Sec Results and discussion | metrology/hysteresis-reliability | limitation | loops not closed due to defects in film |  | capped and uncapped P-V hysteresis loops | "these loops are not closed because of the defects existing in the thin films" |  |  |  | S8-028 | 1
S8-028 | S8 | Sec Results and discussion | param/polarization-coercive-field | parameter_value | Pr increases, Ec decreases with increasing film thickness |  | Hf0.5Zr0.5O2 thin film thickness variation | "with the increase of thin film thickness, Pr raises while Ec is reduced" |  |  |  | S8-029 | 1
S8-029 | S8 | Sec Results and discussion | input-condition | film_thickness | 25 | nm | chosen thickness of Hf0.5Zr0.5O2 sample thin film | "25 nm has been chosen as the thickness of the sample thin film" |  |  |  | S8-030 | 1
S8-030 | S8 | Fig 3/Sec Results | metrology/crystalline-phase | metrology_technique | XRD in theta-2theta mode |  | Ru-sub vs Si-sub bottom electrode comparison, capped structure, Ni top electrode | "The XRD spectra with Ru or Si as bottom electrode in θ-2θ mode" |  |  |  | S8-031 | 1
S8-031 | S8 | Sec Results and discussion | metrology/crystalline-phase | parameter_value | Ru bottom electrode sample shows stronger o-phase XRD peak intensity than Si-sub |  | capped structure, Ni top electrode, XRD theta-2theta | "the sample with the Ru bottom electrode shows more and stronger intensity of the o-phase peaks" |  |  |  | S8-032 | 1
S8-032 | S8 | Fig 4/Sec Results | metrology/hysteresis-reliability | parameter_value | Pr reduced to about 5 | uC/cm2 | after 10^6 work cycles, endurance cycling test, capped, 25 nm film | "Pr has reduced to about 5 μC/cm2 after 106 work cycles" |  |  |  | S8-033 | 1
S8-033 | S8 | Fig 4/Sec Results | metrology/hysteresis-reliability | limitation | endurance fatigue inferior to traditional SBT ferroelectric material |  | comparison to SBT after 10^9 switching cycles | "being inferior to traditional ferroelectric materials such as SBT" |  |  |  | S8-034 | 1
S8-034 | S8 | Fig 4a | metrology/hysteresis-reliability | parameter_value | fatigue frequency 1 | MHz | endurance/fatigue test condition, capped 25 nm film | "Fatigue Frequency: 1MHZ" |  |  |  | S8-035 | 1
S8-035 | S8 | Fig 4a | metrology/hysteresis-reliability | parameter_value | fatigue voltage 8 | V | endurance/fatigue test condition, capped 25 nm film | "Fatigue Voltage : 8 V" |  |  |  | S8-036 | 1
S8-036 | S8 | Fig 4a | metrology/hysteresis-reliability | parameter_value | duty 1000 | ns | endurance/fatigue test condition, capped 25 nm film | "Duty: 1000 ns" |  |  |  | S8-037 | 1
S8-037 | S8 | Fig 4b | metrology/hysteresis-reliability | parameter_value | retention pulse voltage/width 12V/600ns |  | retention measurement, electrode area 1.1e-3 cm2 | "Retention measuring pulse voltage/width: 12V/600ns" |  |  |  | S8-038 | 1
S8-038 | S8 | Fig 4b | metrology/hysteresis-reliability | parameter_value | electrode area 1.1x10^-3 | cm2 | retention measurement | "Electrode area: 1.1x10−3 cm2" |  |  |  | S8-039 | 1
S8-039 | S8 | Fig 5/Sec Results | param/leakage-current | parameter_value | domain switching current up to about 80 | mA | 12-V test voltage, electrode area 1.1e-3 cm2 | "its switching current has risen up to about 80 mA in the 12-V test voltage" |  |  |  | S8-040 | 1
S8-040 | S8 | Sec Results and discussion | metrology/hysteresis-reliability | limitation | severe leakage phenomenon at 12 V given small electrode area |  | electrode area 1.1x10^-3 cm2, domain switching current test | "the severe phenomenon of leakage is clear, which needs improvements" |  |  |  | S8-041 | 1
S8-041 | S8 | Sec Conclusions | param/polarization-coercive-field | parameter_value | Pr 6 | uC/cm2 | Ru bottom electrode, o-phase, 25-nm Hf0.5Zr0.5O2, measured at 10 kHz | "devices yielded a Pr value of 6 μC/cm2 and Ec strength of 2.4 MV/cm measured at 10 kHz" |  |  |  | S8-042 | 1
S8-042 | S8 | Sec Conclusions | param/polarization-coercive-field | parameter_value | Ec 2.4 | MV/cm | Ru bottom electrode, o-phase, 25-nm Hf0.5Zr0.5O2, measured at 10 kHz | "Ec strength of 2.4 MV/cm measured at 10 kHz" |  |  |  | S8-043 | 1
S9-001 | S9 | Sec 2.1 | flow/co-reactant-pulse | co_reactant | water |  | thermal ALD HfO2, Pulsar3000 chamber, 300 C | "hafnium(IV)-chloride (HfCl4) and water at 300 °C in the Pulsar chamber" |  |  |  | S9-002 | 1
S9-002 | S9 | Sec 2.1 | flow/hf-precursor-pulse | deposition_temperature | 300 | C | thermal ALD of HfO2 in Pulsar3000 chamber | "water at 300 °C in the Pulsar chamber" |  |  |  | S9-003 | 1
S9-003 | S9 | Sec 2.1 | flow/co-reactant-pulse | precursor | SiCl4 |  | thermal ALD of SiO2 doping layer, Pulsar3000 chamber | "thermally grown via ALD in the Pulsar3000 chamber using SiCl4 and water" |  |  |  | S9-004 | 1
S9-004 | S9 | Sec 2.1 | flow/co-reactant-pulse | co_reactant | water |  | thermal ALD of SiO2 doping layer, Pulsar3000 chamber | "using SiCl4 and water or formed in the EmerALD chamber" |  |  |  | S9-005 | 1
S9-005 | S9 | Sec 2.1 | flow/co-reactant-pulse | precursor | bis(diethylamino)silane (SAM24) |  | PEALD of SiO2 doping layer, EmerALD chamber, 50 C | "cycling bis(diethylamino)silane, also known as SAM24, and oxygen at 50 °C" |  |  |  | S9-006 | 1
S9-006 | S9 | Sec 2.1 | flow/co-reactant-pulse | co_reactant | oxygen |  | PEALD of SiO2 doping layer, EmerALD chamber, 50 C | "cycling bis(diethylamino)silane, also known as SAM24, and oxygen at 50 °C" |  |  |  | S9-007 | 1
S9-007 | S9 | Sec 2.1 | flow/co-reactant-pulse | deposition_temperature | 50 | C | PEALD of SiO2 doping layer, EmerALD chamber | "and oxygen at 50 °C" |  |  |  | S9-008 | 1
S9-008 | S9 | Sec 2.1 | flow/co-reactant-pulse | plasma_power | capacitively coupled argon plasma |  | PEALD of SiO2 doping layer, EmerALD chamber | "is supported by a capacitively coupled argon plasma" |  |  |  | S9-009 | 1
S9-009 | S9 | Sec 2.1 | flow/cycle-repetition | cycle_structure | 1 SiO2 (PE)ALD cycle per 16, 26, or 32 HfO2 cycles |  | hybrid HSO process | "one cycle of SiO2 is run after 16, 26 and 32 cycles of HfO2" |  |  |  | S9-010 | 1
S9-010 | S9 | Sec 2.1 | flow/cycle-repetition | cycle_structure | cycling ratios of 10:1, 14:1, 16:1, 20:1, 27:1 |  | standard HSO process, entirely thermal ALD | "standard HSO process, which is entirely run via thermal ALD with cycling ratios of 10:1, 14:1, 16:1, 20:1 and 27:1" |  |  |  | S9-011 | 1
S9-011 | S9 | Sec 2.1 | flow/cycle-repetition | film_thickness | 10 | nm | total film thickness, both hybrid and standard HSO processes | "the total film thickness was 10 nm" |  |  |  | S9-012 | 1
S9-012 | S9 | Sec 2.1 | flow/electrode-integration | electrode_material | titanium nitride |  | bottom electrode, 10 nm thickness | "Titanium nitride films of 10 nm thickness were used for the bottom and top electrodes" |  |  |  | S9-013 | 1
S9-013 | S9 | Sec 2.1 | flow/electrode-integration | electrode_thickness | 10 | nm | TiN bottom and top electrodes | "Titanium nitride films of 10 nm thickness were used for the bottom and top electrodes" |  |  |  | S9-014 | 1
S9-014 | S9 | Sec 2.1 | flow/electrode-integration | electrode_method | ALD |  | TiN bottom electrode deposition | "were deposited via ALD and physical vapour deposition (PVD), respectively" |  |  |  | S9-015 | 1
S9-015 | S9 | Sec 2.1 | flow/electrode-integration | electrode_method | physical vapour deposition (PVD) |  | TiN top electrode deposition | "were deposited via ALD and physical vapour deposition (PVD), respectively" |  |  |  | S9-016 | 1
S9-016 | S9 | Sec 2.1 | flow/interface-prep | wafer_size | 300 | mm | substrate for HSO deposition | "Three hundred millimeter highly doped bare Si wafers were used as substrate" |  |  |  | S9-017 | 1
S9-017 | S9 | Sec 2.1 | flow/post-deposition-treatment | anneal_temperature | 800 | C | thermal treatment after material stack formation, HSO films | "thermally treated at 800 °C for 20 s in a nitrogen atmosphere" |  |  |  | S9-018 | 1
S9-018 | S9 | Sec 2.1 | flow/post-deposition-treatment | anneal_time | 20 | s | thermal treatment after material stack formation, HSO films | "thermally treated at 800 °C for 20 s in a nitrogen atmosphere" |  |  |  | S9-019 | 1
S9-019 | S9 | Sec 2.1 | flow/post-deposition-treatment | anneal_ambient | nitrogen |  | thermal treatment after material stack formation, HSO films | "thermally treated at 800 °C for 20 s in a nitrogen atmosphere" |  |  |  | S9-020 | 1
S9-020 | S9 | Sec 2.1 | flow/post-deposition-treatment | anneal_sequence | anneal required to form polar ferroelectric crystal structure |  | 800 C, 20 s, N2 anneal of HSO stack | "This is necessary to form a polar ferroelectric crystal structure" |  |  |  | S9-021 | 1
S9-021 | S9 | Sec 2.1 | flow/electrode-integration | electrode_material | Ti/Pt metal dots |  | electrical characterization electrodes, separated by wet-etch | "metal dots (Ti/Pt) were deposited and separated with a wet-etch process" |  |  |  | S9-022 | 1
S9-022 | S9 | Sec 2.1 | flow/surface-preclean | clean_chemistry | wet-etch process |  | separation of Ti/Pt metal dot electrodes | "were deposited and separated with a wet-etch process" |  |  |  | S9-023 | 1
S9-023 | S9 | Sec 2.2 | metrology/film-thickness-uniformity | metrology_technique | spectral ellipsometry |  | thickness measurement, Spectra FX100, 49 points, 3 mm edge exclusion | "thickness of all thin films was measured via spectral ellipsometry on a Spectra FX100" |  |  |  | S9-024 | 1
S9-024 | S9 | Sec 2.2 | metrology/interface-defect | metrology_technique | X-ray photoelectron spectroscopy (XPS), ReVera Veraflex, Al Kα source |  | stoichiometry determination of HSO films | "X-ray photoelectron spectroscopy (XPS) on a ReVera Veraflex with an Al Kα source" |  |  |  | S9-025 | 1
S9-025 | S9 | Sec 2.2 | metrology/crystalline-phase | metrology_technique | grazing incident X-ray diffraction (GIXRD), Bruker Discover D8, 0.5° grazing angle |  | post-anneal phase analysis of HSO | "XRD was performed on Bruker Discover D8 at a grazing angle of 0.5°" |  |  |  | S9-026 | 1
S9-026 | S9 | Sec 2.2 | metrology/hysteresis-reliability | metrology_technique | Suess PA300 probe station, Aixacct TF3000 analyzer, triangular waveform, 1 kHz, 3 V |  | ferroelectric polarization measurement | "triangular waveform at a frequency of 1 kHz and at an amplitude of 3 V" |  |  |  | S9-027 | 1
S9-027 | S9 | Sec 2.2 | metrology/hysteresis-reliability | metrology_technique | LA100 station, Semiprobe, Keysight B2981 picoammeter |  | pyroelectric property determination via Garn-Sharp method | "determined on a LA100 station of Semiprobe with a Keysight B2981 picoammeter" |  |  |  | S9-028 | 1
S9-028 | S9 | Table 1 | metrology/film-thickness-uniformity | film_thickness | 12.7 | nm | hybrid HSO, 16:1 ratio | "Hybrid 16:1 12.7 3.3 4.5" |  |  |  | S9-029 | 1
S9-029 | S9 | Table 1 | metrology/film-thickness-uniformity | film_thickness | 11.8 | nm | hybrid HSO, 26:1 ratio | "Hybrid 26:1 11.8 3.5 2.7" |  |  |  | S9-030 | 1
S9-030 | S9 | Table 1 | metrology/film-thickness-uniformity | film_thickness | 11.8 | nm | hybrid HSO, 32:1 ratio | "Hybrid 32:1 11.8 3.7 2.1" |  |  |  | S9-031 | 1
S9-031 | S9 | Table 1 | metrology/film-thickness-uniformity | film_thickness | 11.1 | nm | standard HSO, 10:1 ratio | "Standard 10:1 11.1 3.4 3.7" |  |  |  | S9-032 | 1
S9-032 | S9 | Table 1 | metrology/film-thickness-uniformity | film_thickness | 10.8 | nm | standard HSO, 16:1 ratio | "Standard 16:1 10.8 3.2 2.2" |  |  |  | S9-033 | 1
S9-033 | S9 | Table 1 | metrology/film-thickness-uniformity | film_thickness | 10.6 | nm | standard HSO, 20:1 ratio | "Standard 20:1 10.6 3.2 1.8" |  |  |  | S9-034 | 1
S9-034 | S9 | Table 1 | metrology/film-thickness-uniformity | film_thickness | 10.6 | nm | standard HSO, 26:1 ratio | "Standard 26:1 10.6 3.5 1.2" |  |  |  | S9-035 | 1
S9-035 | S9 | Table 1 | metrology/film-thickness-uniformity | composition | 4.5 | % | hybrid HSO, 16:1 ratio, Si/(Hf+Si) | "Hybrid 16:1 12.7 3.3 4.5" |  |  |  | S9-036 | 1
S9-036 | S9 | Table 1 | metrology/film-thickness-uniformity | composition | 2.7 | % | hybrid HSO, 26:1 ratio, Si/(Hf+Si) | "Hybrid 26:1 11.8 3.5 2.7" |  |  |  | S9-037 | 1
S9-037 | S9 | Table 1 | metrology/film-thickness-uniformity | composition | 2.1 | % | hybrid HSO, 32:1 ratio, Si/(Hf+Si) | "Hybrid 32:1 11.8 3.7 2.1" |  |  |  | S9-038 | 1
S9-038 | S9 | Table 1 | metrology/film-thickness-uniformity | composition | 3.7 | % | standard HSO, 10:1 ratio, Si/(Hf+Si) | "Standard 10:1 11.1 3.4 3.7" |  |  |  | S9-039 | 1
S9-039 | S9 | Table 1 | metrology/film-thickness-uniformity | composition | 2.2 | % | standard HSO, 16:1 ratio, Si/(Hf+Si) | "Standard 16:1 10.8 3.2 2.2" |  |  |  | S9-040 | 1
S9-040 | S9 | Table 1 | metrology/film-thickness-uniformity | composition | 1.8 | % | standard HSO, 20:1 ratio, Si/(Hf+Si) | "Standard 20:1 10.6 3.2 1.8" |  |  |  | S9-041 | 1
S9-041 | S9 | Table 1 | metrology/film-thickness-uniformity | composition | 1.2 | % | standard HSO, 26:1 ratio, Si/(Hf+Si) | "Standard 26:1 10.6 3.5 1.2" |  |  |  | S9-042 | 1
S9-042 | S9 | Sec 3.1 | param/conformality-uniformity | uniformity_result | standard ALD films 10.6-11.1 nm, hybrid PEALD films 11.8-12.7 nm | nm | across all cycling ratios tested | "films deposited with the standard ALD process exhibit thicknesses of 10.6 to 11.1 nm" |  |  |  | S9-043 | 1
S9-043 | S9 | Sec 3.1 | param/conformality-uniformity | uniformity_result | standard deviation of film thickness 3.2-3.7% for both processes | % | standard and hybrid HSO processes | "standard deviation of the film thickness was roughly the same for both processes (between 3.2 and 3.7%)" |  |  |  | S9-044 | 1
S9-044 | S9 | Fig 1 | metrology/film-thickness-uniformity | uniformity_result | standard HSO shows linear thickness decrease from gas inlet to outlet |  | 16:1 cycling ratio, standard ALD process, crossflow reactor | "standard HSO process (Figure 1a) demonstrates a linear decrease in the film's thickness from the gas inlet to the gas outlet" |  |  |  | S9-045 | 1
S9-045 | S9 | Fig 1 | metrology/film-thickness-uniformity | uniformity_result | hybrid process shows ring-like pattern, higher thickness at wafer edge |  | 16:1 cycling ratio, hybrid PEALD process, showerhead reactor | "film deposited with the hybrid process (Figure 1b) shows a ring-like pattern, with the higher thickness at the edge" |  |  |  | S9-046 | 1
S9-046 | S9 | Fig 1 | metrology/film-thickness-uniformity | uniformity_result | mean thickness 10.76 nm, STD 3.19% |  | standard HSO, 16:1 cycling ratio | "MEAN: 10.76 nm STD: 3.19%" |  |  |  | S9-047 | 1
S9-047 | S9 | Fig 1 | metrology/film-thickness-uniformity | uniformity_result | mean thickness 12.74 nm, STD 3.26% |  | hybrid HSO, 16:1 cycling ratio | "MEAN: 12.74 nm STD: 3.26%" |  |  |  | S9-048 | 1
S9-048 | S9 | Sec 3.1 | unassigned | limitation | standard thermal ALD SiO2 process has significantly lower deposition rate than PEALD |  | comparison of thermal ALD vs PEALD SiO2 doping layer deposition | "significantly higher deposition rate for PEALD compared to the thermal ALD of SiO2" |  |  |  | S9-049 | 1
S9-049 | S9 | Sec 4 | unassigned | limitation | PEALD SiO2 monolayer is slightly thicker than thermal ALD counterpart, shifting Si-doping concentration |  | hybrid HSO vs standard HSO comparison | "A major drawback, however, is the slightly thicker SiO2 ALD-monolayer in the PEALD process" |  |  |  | S9-050 | 1
S9-050 | S9 | Sec 4 | param/conformality-uniformity | uniformity_result | hybrid HSO layers show no crossflow patterns, more precise doping control |  | comparison of hybrid PEALD vs standard thermal ALD HSO | "the hybrid HSO layers show no crossflow patterns and offer a more precise doping control" |  |  |  | S9-051 | 1
S9-051 | S9 | Sec 5 | unassigned | limitation | further studies with more Si concentrations needed to find true pyroelectric peak for hybrid HSO |  | hybrid HSO pyroelectric coefficient trend | "Further studies with more Si concentrations within this range have to be conducted" |  |  |  | S9-052 | 1
S10-001 | S10 | Sec 4.1 | flow/interface-prep | film_thickness | 250 nm thermal SiO2 on p-type Si | nm | 150 mm p-type Si wafers, first fabrication step | "growth of 250 nm thermal SiO2 on 150 mm p-type Si wafers" |  |  |  | S10-001 | 1
S10-002 | S10 | Sec 4.1 | flow/interface-prep | interface_layer | Al2O3 etch-stop by ALD |  | served as etch-stop for dry-etching of BE-TiN | "followed by ALD of Al2O3 that served as an etch-stop" |  |  |  | S10-002 | 1
S10-003 | S10 | Sec 4.1 | flow/electrode-integration | electrode_method | BE-TiN deposited with reactive sputtering |  | bottom electrode, before SS/SL-HZO deposition | "the BE-TiN was deposited with reactive sputtering" | Sputtered electrode, in scope per electrode exception |  |  | S10-003 | 1
S10-004 | S10 | Sec 4.1 | flow/hf-precursor-pulse | deposition_temperature | 200 | C | thermal ALD, laminar flow reactor, SS- and SL-HZO | "grown by thermal ALD at 200°C in a laminar flow reactor" |  |  |  | S10-004 | 1
S10-005 | S10 | Sec 4.1 | materials-equipment | reactor_type | laminar flow, side-inlet ALD reactor |  | used for SS- and SL-HZO growth | "laminar flow, side-inlet reactor" |  |  |  | S10-005 | 1
S10-006 | S10 | Sec 4.1 | flow/hf-precursor-pulse | cycle_structure | SS-HZO: alternating single ALD cycles ZrO2 and HfO2 |  | starting and finishing with ZrO2 | "alternating single ALD cycles of ZrO2 and HfO2, starting with ZrO2" |  |  |  | S10-006 | 1
S10-007 | S10 | Sec 4.1 | flow/hf-precursor-pulse | cycle_structure | SL-HZO: 5 cycles ZrO2, 6 cycles HfO2, symmetrical |  | 5 cycles ZrO2 both top and bottom | "alternating 5 cycles of ZrO2 and 6 cycles of HfO2" |  |  |  | S10-007 | 1
S10-008 | S10 | Sec 4.1 | flow/hf-precursor-pulse | cycle_structure | SS film: (1×ZrO2 + 1×HfO2) × 27 cycles |  | for 5.5 nm thickness target | "the SS film was grown with (1×ZrO2+1×HfO2)×27 cycles" |  |  |  | S10-008 | 1
S10-009 | S10 | Sec 4.1 | flow/hf-precursor-pulse | cycle_structure | SL film: 5×(5×ZrO2+6×HfO2)+5×ZrO2 cycles |  | for 5.5 nm thickness target | "the SL was grown with 5×(5×ZrO2+6×HfO2)+5×ZrO2 cycles" |  |  |  | S10-009 | 1
S10-010 | S10 | Sec 4.1 | param/thickness-growth-per-cycle | film_thickness | 5.5 nm average dielectric thickness | nm | measured by ellipsometry on Si reference pieces | "average thicknesses of the dielectric films were 5.5 nm" |  |  |  | S10-010 | 1
S10-011 | S10 | Sec 4.1 | metrology/film-thickness-uniformity | metrology_technique | ellipsometry on Si reference pieces |  | grown together with characterized wafers | "measured using ellipsometry on Si reference pieces" |  |  |  | S10-011 | 1
S10-012 | S10 | Sec 4.1 | flow/hf-precursor-pulse | precursor | TDMAHf used for Hf |  | thermal ALD SS/SL-HZO growth | "TDMAHf and TDMAZr precursors were used for Hf and Zr" |  |  |  | S10-012 | 1
S10-013 | S10 | Sec 4.1 | flow/hf-precursor-pulse | precursor | TDMAZr used for Zr |  | thermal ALD SS/SL-HZO growth | "TDMAHf and TDMAZr precursors were used for Hf and Zr" |  |  |  | S10-013 | 1
S10-014 | S10 | Sec 4.1 | flow/co-reactant-pulse | co_reactant | H2O precursor for oxygen |  | thermal ALD SS/SL-HZO growth | "H2O was the precursor for oxygen" |  |  |  | S10-014 | 1
S10-015 | S10 | Sec 4.1 | flow/electrode-integration | electrode_method | TE-TiN deposited with reactive sputtering |  | top electrode | "The TE-TiN was deposited with reactive sputtering" |  |  |  | S10-015 | 1
S10-016 | S10 | Sec 4.1 | flow/electrode-integration | electrode_thickness | 30 nm thick TiN bottom and top electrodes | nm | TiN/HZO/TiN MIM capacitor stack | "30 nm thick titanium nitride (TiN) bottom- and top-electrodes" |  |  |  | S10-016 | 1
S10-017 | S10 | Sec 4.1 | flow/post-deposition-treatment | anneal_temperature | 470 | C | post metallization anneal to crystallize FE films | "post metallization anneal was performed at 470°C for 30 s" |  |  |  | S10-017 | 1
S10-018 | S10 | Sec 4.1 | flow/post-deposition-treatment | anneal_time | 30 | s | post metallization anneal to crystallize FE films | "post metallization anneal was performed at 470°C for 30 s" |  |  |  | S10-018 | 1
S10-019 | S10 | Sec 4.1 | flow/post-deposition-treatment | anneal_ambient | nitrogen atmosphere |  | post metallization anneal, 470 C, 30 s | "470°C for 30 s in nitrogen atmosphere to crystallize the FE films" |  |  |  | S10-019 | 1
S10-020 | S10 | Sec 4.1 | flow/post-deposition-treatment | anneal_sequence | anneal performed after TE-TiN patterning, before BE-TiN localization |  | UV-lithography limited to post-MIM-stack-deposition to minimize interface damage | "UV-lithography and etching was limited to post-MIM-stack-deposition" |  |  |  | S10-020 | 1
S10-021 | S10 | Sec 4.1 | flow/electrode-integration | electrode_material | Ti+Au electrical contacts by evaporation and lift-off |  | contacts to TiN electrodes, final fabrication step | "Ti and Au electrical contacts were made to the TiN electrodes by evaporation and lift-off" |  |  |  | S10-021 | 1
S10-022 | S10 | Sec 4.1 | flow/interface-prep | interface_layer | SiO2 spacer layer by CVD |  | after BE-TiN localization, before contact formation | "chemical vapor deposition (CVD) growth, and wet-etch opening of a spacer layer of SiO2" |  |  |  | S10-022 | 1
S10-023 | S10 | Sec 4.2 | metrology/leakage-breakdown | tool_name | Keysight M9601A PXIe Precision Source Measure Units |  | electrical characterization, room temperature | "Electrical characterization was done with Keysight M9601A PXIe Precision Source Measure Units" |  |  |  | S10-023 | 1
S10-024 | S10 | Sec 4.2 | metrology/film-thickness-uniformity | tool_name | MPI-TS2000-D 200 mm Automated Prober System |  | wafer-scale measurements | "an MPI-TS2000-D 200 mm Automated Prober System was used" |  |  |  | S10-024 | 1
S10-025 | S10 | Sec 2 | materials-equipment | wafer_size | 150 mm Si wafers used for SS- and SL-HZO comparison |  | MIM capacitor fabrication, 25-100 µm diameters | "comparing SS-HZO and SL-HZO device performance on 150 mm Si wafers" |  |  |  | S10-025 | 1
S10-026 | S10 | Fig 1 | param/conformality-uniformity | composition | SL-HZO effective sublayer thickness 0.5 nm | nm | SL-HZO stack, 5 ZrO2 + 6 HfO2 cycles | "The effective sublayer thickness in the SL-HZO is 0.5 nm" |  |  |  | S10-026 | 1
S10-027 | S10 | Sec 2 | metrology/crystalline-phase | metrology_technique | STEM imaging of annealed MIM-stacks |  | SS and SL films, post-anneal | "scanning transmission electron microscope (STEM) images of the annealed MIM-stacks" |  |  |  | S10-027 | 1
S10-028 | S10 | Sec 2 | metrology/crystalline-phase | limitation | could not distinguish HfO2/ZrO2 sublayers in SL STEM lamella |  | attributed to high roughness of BE-TiN relative to 5.5 nm HZO | "it was not possible to distinguish the HfO2 and ZrO2 sublayers for the SL film" | Authors attribute to BE-TiN roughness, not a fundamental limit |  |  | S10-028 | 1
S10-029 | S10 | Sec 2 | metrology/hysteresis-reliability | parameter_value | 40 µm capacitors chosen for thorough characterization | um | among 25-100 µm fabricated capacitors, switching current large enough | "40 µm capacitors were chosen for thorough characterization" |  |  |  | S10-029 | 1
S10-030 | S10 | Sec 2 | flow/electrical-qualification | parameter_value | wake-up/endurance cycling: 30 µs voltage pulses, 5 µs break | us | total up-down duration 70 µs, ~14 kHz cycling frequency | "performed with 30 µs voltage pulses with a 5 µs break" |  |  |  | S10-030 | 1
S10-031 | S10 | Sec 2 | flow/electrical-qualification | parameter_value | PUND measurement: 2-3 ms triangular voltage sweep, 0.05 V step | ms | extraction of switching current and polarization during/after wake-up | "a 2–3 ms triangular positive-up-negative-down (PUND) voltage sweep, with a constant voltage step of 0.05 V" |  |  |  | S10-031 | 1
S10-032 | S10 | Sec 2 | param/leakage-current | parameter_value | SS-HZO max leakage current density 0.08 A/cm2 | A/cm2 | at ±3.0 V, after wake-up | "maximum values of 0.08 and 0.04 A cm−2, respectively, at ±3.0 V" |  |  |  | S10-032 | 1
S10-033 | S10 | Sec 2 | param/leakage-current | parameter_value | SL-HZO max leakage current density 0.04 A/cm2 | A/cm2 | at ±3.0 V, after wake-up | "maximum values of 0.08 and 0.04 A cm−2, respectively, at ±3.0 V" |  |  |  | S10-033 | 1
S10-034 | S10 | Sec 2 | param/polarization-coercive-field | parameter_value | SS-HZO 2Pr at 10^6 cycles: 12.8, 21.7, 29.4 µC/cm2 | uC/cm2 | at ±2.0, ±2.5, ±3.0 V respectively, center of wafer | "the 2Pr values ... are 12.8, 21.7, and 29.4 µC cm−2, respectively, for the SS-HZO" |  |  |  | S10-034 | 1
S10-035 | S10 | Sec 2 | param/polarization-coercive-field | parameter_value | SL-HZO 2Pr at 10^6 cycles: 14.6, 23.6, 31.2 µC/cm2 | uC/cm2 | at ±2.0, ±2.5, ±3.0 V respectively, center of wafer | "14.6, 23.6, and 31.2 µC cm−2 for the SL-HZO" |  |  |  | S10-035 | 1
S10-036 | S10 | Sec 2 | param/defect-density-reliability | parameter_value | SS and SL films breakdown at ~10^5 and 4×10^5 cycles | cycles | trial at ±3.5 V to observe breakdown | "both SS and SL films experience destructive breakdowns at around 105 and 4 × 105 cycles" |  |  |  | S10-036 | 1
S10-037 | S10 | Sec 2 | param/defect-density-reliability | parameter_value | no breakdown up to 10^7 cycles for SL-HZO | cycles | at ±2.0, ±2.5, ±3.0 V wake-up and cycling | "a breakdown is not observed in the span up to 107 cycles for the SL-HZO" |  |  |  | S10-037 | 1
S10-038 | S10 | Sec 2 | param/defect-density-reliability | parameter_value | SS device breaks down around 5×10^6 cycles | cycles | at ±3.0 V | "the SS device breaks down at around 5 × 106 cycles for ±3.0 V" |  |  |  | S10-038 | 1
S10-039 | S10 | Sec 2 | param/polarization-coercive-field | uniformity_result | SS-HZO RSD 17.4%, 7.8%, breakthrough before 10^7 | % | 2Pr, between 10^6-10^7 cycles, at ±2.0V, ±2.5V, ±3.0V respectively | "the RSDs are 17.4% and 16.7% ... For ±2.5 V, these numbers correspond to 7.8%" |  |  |  | S10-039 | 1
S10-040 | S10 | Sec 2 | param/polarization-coercive-field | uniformity_result | SL-HZO RSD 16.7%, 5.6%, 27.1% | % | 2Pr, between 10^6-10^7 cycles, at ±2.0V, ±2.5V, ±3.0V respectively | "16.7% for ... the SL-HZO, respectively ... 5.6%, respectively ... relatively large RSD, 27.1%" |  |  |  | S10-040 | 1
S10-041 | S10 | Sec 2 | param/defect-density-reliability | parameter_value | SS-HZO retention loss below 4% over full duration | % | post-wake-up retention up to 10^4 s, after 10^6 cycles | "The loss is below 4% for both films over the whole duration" |  |  |  | S10-041 | 1
S10-042 | S10 | Sec 2 | param/defect-density-reliability | parameter_value | SL-HZO retention loss below 4%, slightly lower than SS | % | post-wake-up retention up to 10^4 s, after 10^6 cycles | "with the SS film having a slightly higher loss than the SL film" |  |  |  | S10-042 | 1
S10-043 | S10 | Sec 2 | param/conformality-uniformity | uniformity_result | 140 sites measured, site = 1×1 cm2 area |  | wafer-scale measurement, device separation 400 µm | "a total of 140 sites across the wafers were measured" |  |  |  | S10-043 | 1
S10-044 | S10 | Sec 2 | param/conformality-uniformity | uniformity_result | SS-wafer 100% yield | % | 150 mm SS-HZO wafer | "The SS-wafer had a 100% yield" |  |  |  | S10-044 | 1
S10-045 | S10 | Sec 2 | param/conformality-uniformity | limitation | SL-wafer had one failed site from incomplete Ti/Au removal |  | shorted devices at that location during lift-off | "the SL-wafer had one failed site (labeled grey) due to incomplete Ti/Au removal" | Authors attribute to process defect at single site, not intrinsic to SL film |  |  | S10-045 | 1
S10-046 | S10 | Sec 2 | param/conformality-uniformity | uniformity_result | SS-wafer polarization lowest near ALD precursor inlet |  | laminar flow ALD reactor, side-inlet, correlates with thicker HZO near inlet | "devices near the inlet have the lowest polarization values" |  |  |  | S10-046 | 1
S10-047 | S10 | Table 1 | param/polarization-coercive-field | uniformity_result | SS full wafer 2Pr: 12.2±17.3%, 20.6±10.4%, 27.6±7.0% | uC/cm2 | at 2.0V, 2.5V, 3.0V wake-up, full 150 mm wafer | "SS full wafer [µC cm−2] 12.2 ± 17.3% ... 20.6 ± 10.4% ... 27.6 ± 7.0%" |  |  |  | S10-047 | 1
S10-048 | S10 | Table 1 | param/polarization-coercive-field | uniformity_result | SS 70×70mm2 area 2Pr: 12.2±8.9%, 21.1±5.3%, 28.6±3.3% | uC/cm2 | at 2.0V, 2.5V, 3.0V wake-up, center 49 sites | "SS 70×70 mm2 area ... 12.2 ± 8.9% ... 21.1 ± 5.3% ... 28.6 ± 3.3%" |  |  |  | S10-048 | 1
S10-049 | S10 | Table 1 | param/polarization-coercive-field | uniformity_result | SL full wafer 2Pr: 16.1±8.8%, 24.6±3.9%, 31.5±2.2% | uC/cm2 | at 2.0V, 2.5V, 3.0V wake-up, full 150 mm wafer | "SL full wafer ... 16.1 ± 8.8% ... 24.6 ± 3.9% ... 31.5 ± 2.2%" |  |  |  | S10-049 | 1
S10-050 | S10 | Table 1 | param/polarization-coercive-field | uniformity_result | SL 70×70mm2 area 2Pr: 14.7±7.7%, 23.9±4.1%, 31.3±1.8% | uC/cm2 | at 2.0V, 2.5V, 3.0V wake-up, center 49 sites | "SL 70×70 mm2 area ... 14.7 ± 7.7% ... 23.9 ± 4.1% ... 31.3 ± 1.8%" |  |  |  | S10-050 | 1
S10-051 | S10 | Sec 2 | param/conformality-uniformity | uniformity_result | relative uniformity improvement center vs full: 53% SS, 18% SL | % | comparing 70×70mm2 center to full wafer, at ±3.0V | "correspond to 53% for the SS-wafer and 18% for the SL-wafer" |  |  |  | S10-051 | 1
S10-052 | S10 | Fig 6 | param/polarization-coercive-field | parameter_value | SS-wafer ¦2Ec¦ distribution measured on 420 devices |  | 140 sites, 3 devices, after wake-up at 10^6 cycles, all voltages | "in total 420 values for the SS wafer and 417 values for the SL-wafer" |  |  |  | S10-052 | 1
S10-053 | S10 | Fig 6 | param/polarization-coercive-field | parameter_value | SL-wafer ¦2Ec¦ distribution measured on 417 devices |  | 140 sites, 3 devices, after wake-up at 10^6 cycles, all voltages | "in total 420 values for the SS wafer and 417 values for the SL-wafer" |  |  |  | S10-053 | 1
S10-054 | S10 | Table 2 | metrology/hysteresis-reliability | parameter_value | this work SS-HZO: 5.5nm, 1250µm2, 3.0V, 2Pr 27.6 µC/cm2, RSD 7.0%, N=140 |  | 150 mm wafer, average ¦2Ec¦ 2.5 MV/cm | "HZO 5.5 1250 3.0 27.6 7.0 140 150 mm wafer 2.5" |  |  |  | S10-054 | 1
S10-055 | S10 | Table 2 | metrology/hysteresis-reliability | parameter_value | this work SL-HZO: 5.5nm, 1250µm2, 3.0V, 2Pr 31.5 µC/cm2, RSD 2.2%, N=139 |  | 150 mm wafer, average ¦2Ec¦ 2.4 MV/cm | "SL-HZO 5.5 1250 3.0 31.5 2.2 139 150 mm wafer 2.4" |  |  |  | S10-055 | 1
S10-056 | S10 | Sec 2 | metrology/leakage-breakdown | metrology_technique | leakage current radial mapping vs BE-TiN thickness |  | measured at ±3.0 V across SS- and SL-wafers | "leakage currents were mapped across the two wafers" |  |  |  | S10-056 | 1
S10-057 | S10 | Sec 2 | metrology/film-thickness-uniformity | uniformity_result | BE-TiN thickness decreases with radial distance from center |  | reference wafer sputtered in same batch, ~31 nm center to ~28 nm edge | "the wafer-scale thickness distribution of TiN ... is plotted versus the radial distance" |  |  |  | S10-057 | 1
S11-001 | S11 | Sec 4 | flow/electrode-integration | electrode_method | magnetron sputtering |  | room temperature, PVD 75 Kurt J Lesker tool | "by a magnetron sputtering system (PVD 75, Kurt. J. Lesker) at room temperature" |  |  |  | S11-002 | 1
S11-002 | S11 | Sec 4 | materials-equipment | tool_name | PVD 75 sputtering system |  | used for bottom and top W electrode deposition | "magnetron sputtering system (PVD 75, Kurt. J. Lesker)" |  |  |  | S11-003 | 1
S11-003 | S11 | Sec 4 | flow/interface-prep | cycle_structure | 2.2 nm HZO / 1 nm ZrO2 / 2.2 nm HZO stack |  | grown by PEALD at 250 C | "a 2.2 nm HZO/1 nm ZrO2/2.2 nm HZO stack was grown by PEALD" |  |  |  | S11-004 | 1
S11-004 | S11 | Sec 4 | flow/hf-precursor-pulse | deposition_temperature | 250 | C | PEALD growth of HZO/ZrO2/HZO stack, TFS 200 Beneq tool | "was grown by PEALD (TFS 200, Beneq) at 250 °C" |  |  |  | S11-005 | 1
S11-005 | S11 | Sec 4 | materials-equipment | tool_name | TFS 200 Beneq PEALD reactor |  | used for HZO/ZrO2/HZO stack growth | "PEALD (TFS 200, Beneq) at 250 °C" |  |  |  | S11-006 | 1
S11-006 | S11 | Sec 4 | materials-equipment | reactor_type | PEALD (plasma enhanced ALD) |  | used at substrate temperature 250 C for HZO stack fabrication | "fabricated using the plasma enhanced atomic layer deposition (PEALD)" |  |  |  | S11-007 | 1
S11-007 | S11 | Sec 4 | flow/hf-precursor-pulse | precursor | TEMAH |  | Hf precursor, PEALD at 250 C | "utilizing TEMAH, TEMAZ, and oxygen plasma as the Hf, Zr, and O precursors" |  |  |  | S11-008 | 1
S11-008 | S11 | Sec 4 | flow/hf-precursor-pulse | precursor | TEMAZ |  | Zr precursor, PEALD at 250 C | "utilizing TEMAH, TEMAZ, and oxygen plasma as the Hf, Zr, and O precursors" |  |  |  | S11-009 | 1
S11-009 | S11 | Sec 4 | flow/co-reactant-pulse | co_reactant | oxygen plasma |  | O precursor, PEALD at 250 C | "utilizing TEMAH, TEMAZ, and oxygen plasma as the Hf, Zr, and O precursors" |  |  |  | S11-010 | 1
S11-010 | S11 | Sec 4 | flow/hf-precursor-pulse | film_thickness | 5.4 | nm | conventional HZO film prepared for comparison | "a capacitor with ≈5.4 nm conventional HZO film was also prepared" |  |  |  | S11-011 | 1
S11-011 | S11 | Sec 4 | flow/electrode-integration | electrode_material | tungsten (W) top electrode |  | 30 nm W, sputtered, patterned by photo-lithography and wet etching, area 80x80 um2 | "a 30 nm W was sputtered by magnetron sputtering system, photo-lithography, and wet etching" |  |  |  | S11-012 | 1
S11-012 | S11 | Sec 4 | flow/electrode-integration | electrode_thickness | 30 | nm | top W electrode, area 80x80 um2 | "a 30 nm W was sputtered ... to form top electrode with an area of 80 × 80 µm2" |  |  |  | S11-013 | 1
S11-013 | S11 | Sec 4 | flow/electrode-integration | electrode_thickness | 30 | nm | bottom W electrode deposited by magnetron sputtering at room temperature | "A 30 nm tungsten (W) was deposited onto the Si/SiO2 substrate" |  |  |  | S11-014 | 1
S11-014 | S11 | Sec 4 | flow/post-deposition-treatment | anneal_temperature | 400 | C | FE capacitors annealed in N2 for 60 s, rapid thermal annealing | "the FE capacitors are annealed at 400 and 450 °C in nitrogen atmosphere" |  |  |  | S11-015 | 1
S11-015 | S11 | Sec 4 | flow/post-deposition-treatment | anneal_temperature | 450 | C | FE capacitors annealed in N2 for 60 s, rapid thermal annealing | "the FE capacitors are annealed at 400 and 450 °C in nitrogen atmosphere" |  |  |  | S11-016 | 1
S11-016 | S11 | Sec 4 | flow/post-deposition-treatment | anneal_time | 60 | s | rapid thermal annealing at 400/450 C in N2 | "for 60 s using rapid thermal annealing" |  |  |  | S11-017 | 1
S11-017 | S11 | Sec 4 | flow/post-deposition-treatment | anneal_ambient | nitrogen (N2) |  | rapid thermal annealing at 400/450 C, 60 s | "annealed at 400 and 450 °C in nitrogen atmosphere (N2) for 60 s" |  |  |  | S11-018 | 1
S11-018 | S11 | Sec 4 | flow/post-deposition-treatment | anneal_sequence | rapid thermal annealing |  | 60 s, 400/450 C, N2 ambient | "for 60 s using rapid thermal annealing" |  |  |  | S11-019 | 1
S11-019 | S11 | Sec 2.1 | flow/post-deposition-treatment | anneal_temperature | 400 | C | FE capacitors with HZO/Zr-RL/HZO stack and conventional HZO | "P–V curves ... for the FE capacitors with conventional HZO and HZO/Zr-RL/HZO stack annealed at 400 °C" |  |  |  | S11-020 | 1
S11-020 | S11 | Sec 2.4 | param/defect-density-reliability | limitation | lower annealing temperature reduces thermal defects vs conventional HZO |  | HZO/Zr-RL/HZO stack annealed at 400 C vs conventional HZO at 450 C | "reduced thermal defects resulting from lower annealing temperatures" | authors state as reason for improved breakdown voltage |  |  | S11-021 | 1
S11-021 | S11 | Sec 2.1 | metrology/hysteresis-reliability | metrology_technique | P-V (polarization-voltage) measurement |  | Vop of 1.75 V, before/after 10^3 wakeup cycles | "The P–V curves of initial and after 103 wakeup cycles" |  |  |  | S11-022 | 1
S11-022 | S11 | Sec 2.1 | flow/electrical-qualification | parameter_value | wakeup process: square-wave, 1.5 V amplitude, 1 kHz, 10^3 cycles |  | applied to HZO and HZO/Zr-RL/HZO capacitors before PUND measurement | "implemented using square-wave with an amplitude of 1.5 V, a frequency of 1 kHz, and a total of 103 cycles" |  |  |  | S11-023 | 1
S11-023 | S11 | Sec 2.1 | metrology/hysteresis-reliability | metrology_technique | PUND (positive-up-negative-down) measurement |  | used to observe FE polarization at different voltages | "the positive-up-negative-down (PUND) measurement was conducted" |  |  |  | S11-024 | 1
S11-024 | S11 | Sec 4 | metrology/interface-defect | metrology_technique | HR-TEM lamella preparation by focused ion beam (FIB) |  | FIB at 30 kV, final ion cleaning at 5 kV, lamella thickness ~50 nm | "prepared by using a focused ion beam (FIB, Helios G4, Thermofisher) at 30 kV" |  |  |  | S11-025 | 1
S11-025 | S11 | Sec 4 | materials-equipment | tool_name | Helios G4 FIB (Thermofisher) |  | used for TEM lamella preparation | "focused ion beam (FIB, Helios G4, Thermofisher) at 30 kV" |  |  |  | S11-026 | 1
S11-026 | S11 | Sec 4 | metrology/interface-defect | metrology_technique | HR-TEM and STEM analysis |  | Talos F200x, 200 kV accelerating voltage | "HR-TEM and STEM analyses were conducted using a Talos F200x (ThermoFisher Scientific) operating at an accelerating voltage of 200 kV" |  |  |  | S11-027 | 1
S11-027 | S11 | Sec 4 | materials-equipment | tool_name | Talos F200x (ThermoFisher Scientific) |  | 200 kV, used for HR-TEM/STEM | "using a Talos F200x (ThermoFisher Scientific) operating at an accelerating voltage of 200 kV" |  |  |  | S11-028 | 1
S11-028 | S11 | Sec 4 | metrology/interface-defect | metrology_technique | HR-STEM imaging, convergent semi-angle ~100 mrad, probe diameter ~0.16 nm |  | atomic-scale resolution | "a convergent semi-angle of ≈100 mrad and a probe diameter of ≈0.16 nm are employed" |  |  |  | S11-029 | 1
S11-029 | S11 | Sec 4 | metrology/hysteresis-reliability | metrology_technique | electrical measurements via metal-ferroelectric-metal (MFM) capacitor |  | Radiant Workstation ferroelectric tester with Agilent B1500 semiconductor parameter analyzer | "implemented via a metal-ferroelectric-metal (MFM) capacitor, using a Radiant Workstation ferroelectric tester" |  |  |  | S11-030 | 1
S11-030 | S11 | Sec 4 | materials-equipment | tool_name | Radiant Workstation ferroelectric tester |  | used with Agilent B1500 semiconductor parameter analyzer for electrical measurements | "a Radiant Workstation ferroelectric tester in conjunction with an Agilent B1500 semiconductor parameter analyzer" |  |  |  | S11-031 | 1
S11-031 | S11 | Sec 4 | materials-equipment | tool_name | Agilent B1500 semiconductor parameter analyzer |  | used with Radiant Workstation ferroelectric tester | "in conjunction with an Agilent B1500 semiconductor parameter analyzer" |  |  |  | S11-032 | 1
S11-032 | S11 | Sec 4 | flow/electrical-qualification | parameter_value | bias voltage applied to bottom electrode, top electrode grounded |  | throughout all electrical measurements | "a bias voltage was applied to the bottom electrode, and the top electrode is grounded" |  |  |  | S11-033 | 1
S11-033 | S11 | Sec 2.3 | metrology/hysteresis-reliability | metrology_technique | pulse switching measurement using designed pulse train sequence |  | evaluating switching dynamics of HZO/Zr-RL/HZO stack | "the switching dynamics of the HZO/Zr-RL/HZO stack are evaluated via pulse switching measurements using a designed pulse train sequence" |  |  |  | S11-034 | 1
S11-034 | S11 | Sec 2.4 | metrology/leakage-breakdown | metrology_technique | time-zero dielectric breakdown (TZDB) characterization |  | FE capacitors with conventional HZO and HZO/Zr-RL/HZO stack annealed at different temperatures | "The time-zero dielectric breakdown (TZDB) of FE capacitors with conventional HZO and HZO/Zr-RL/HZO stack film annealed at different temperatures are characterized" |  |  |  | S11-035 | 1
S11-035 | S11 | Sec 2.4 | param/defect-density-reliability | parameter_value | breakdown voltage 3.69 V at 63.2% Weibull distribution | V | HZO/Zr-RL/HZO stack annealed at 400 C | "those with crystallized HZO/Zr-RL/HZO stack annealed at 400 °C demonstrate an improved breakdown voltage up to 3.69 V at 63.2% Weibull distribution" |  |  |  | S11-036 | 1
S11-036 | S11 | Sec 2.4 | param/defect-density-reliability | parameter_value | breakdown voltage 3.31 V | V | HZO/Zr-RL/HZO stack at 125 C | "the capacitors maintain a breakdown voltage of 3.31 V at 125 °C" |  |  |  | S11-037 | 1
S11-037 | S11 | Sec 2.4 | metrology/crystalline-phase | metrology_technique | relative dielectric constant-voltage (epsilon_r-V) measurement |  | HZO/Zr-RL/HZO stack before and after wakeup | "The butterfly-shaped curves representing the relative dielectric constant-voltage (𝜖r-V) of the HZO/Zr-RL/HZO stack" |  |  |  | S11-038 | 1
S11-038 | S11 | Sec 2.4 | param/polarization-coercive-field | parameter_value | 2Pr remains at 38.7 uC/cm2, no significant Vc shift | uC/cm2 | 125 C, across temperature range 25-125 C | "even at 125 °C, the 2Pr remains at 38.7 µC cm−2 and no significant Vc shift occurs" |  |  |  | S11-039 | 1
S11-039 | S11 | Sec 2.4 | param/polarization-coercive-field | parameter_value | 2Pr over 20 uC/cm2 after 10^7 cycles | uC/cm2 | 125 C, 100 kHz cycling | "maintains a considerable 2Pr over 20 µC cm−2 even after 107 cycles at 125 °C" |  |  |  | S11-040 | 1
S11-040 | S11 | Sec 2.4 | param/defect-density-reliability | parameter_value | endurance up to 10^11 cycles |  | cycling voltages at or below 1.5 V, HZO/Zr-RL/HZO stack | "the capacitor can be operated normally up to 1011 cycles with a considerable 2Pr when subjected to cycling voltages of at or below 1.5 V" |  |  |  | S11-041 | 1
S11-041 | S11 | Sec 2.4 | param/defect-density-reliability | limitation | endurance cycles decrease by one order of magnitude per 0.22 V increase |  | saturated frequency of 100 kHz | "The number of endurance cycles is found to decrease by one order of magnitude for every increase of 0.22 V" |  |  |  | S11-042 | 1
S11-042 | S11 | Sec 2.4 | param/defect-density-reliability | parameter_value | breakdown-limited endurance ~10^11 cycles |  | HZO/Zr-RL/HZO stack operating at 1.0 V | "the breakdown-limited endurance of the FE capacitor with HZO/Zr-RL/HZO stack operating at 1.0 V is estimated to be ≈1011 cycles" |  |  |  | S11-043 | 1
S11-043 | S11 | Sec 2.4 | param/polarization-coercive-field | parameter_value | retention: 82% of initial polarization retained after 10 years |  | 125 C, HZO/Zr-RL/HZO stack, Vop 1.0 V | "it predicted the ≈82% retention of initial polarization after 10 years at 125 °C" |  |  |  | S11-044 | 1
S11-044 | S11 | Sec Abstract | param/defect-density-reliability | parameter_value | retention time of 10 years |  | HZO/Zr-RL/HZO stack, 1.0 V, 125 C | "excellent retention time of 10 years are demonstrated in the ferroelectric capacitor with HZO/Zr-RL/HZO stack" |  |  |  | S11-045 | 1
S11-045 | S11 | Sec Abstract | param/polarization-coercive-field | parameter_value | coercive voltage 0.75 V | V | sub-6 nm HZO/Zr-RL/HZO stack, Vop 1.0 V | "exceptional ferroelectricity with 2Pr of 43.4 µC cm−2 and a coercive voltage of 0.75 V" |  |  |  | S11-046 | 1
S11-046 | S11 | Sec Abstract | param/polarization-coercive-field | parameter_value | 2Pr of 43.4 uC/cm2 | uC/cm2 | sub-6 nm HZO/Zr-RL/HZO stack, Vop 1.0 V | "exceptional ferroelectricity with 2Pr of 43.4 µC cm−2 and a coercive voltage of 0.75 V" |  |  |  | S11-046 | 1
S13-001 | S13 | Sec "Ferroelectricity in hafnium oxide" | metrology/crystalline-phase | composition | tetragonal phase permittivity 46 |  | bulk HfO2, room temperature | permittivities of 22, 46, and 36 |  |  |  | S13-002 | 1
S13-002 | S13 | Sec "Ferroelectricity in hafnium oxide" | metrology/crystalline-phase | composition | cubic phase permittivity 36 |  | bulk HfO2, room temperature | permittivities of 22, 46, and 36 |  |  |  | S13-003 | 1
S13-003 | S13 | Sec "Ferroelectricity in hafnium oxide" | metrology/crystalline-phase | anneal_temperature | monoclinic to tetragonal transition at 1973 K | K | bulk material, 1 atm | transforms to the tetragonal and cubic phase at 1973 |  |  |  | S13-004 | 1
S13-004 | S13 | Sec "Ferroelectricity in hafnium oxide" | metrology/crystalline-phase | anneal_temperature | tetragonal to cubic transition at 2773 K | K | bulk material, 1 atm | and cubic phase at 1973 and 2773 K, respectively |  |  |  | S13-005 | 1
S13-005 | S13 | Sec "Ferroelectricity in hafnium oxide" | metrology/crystalline-phase | composition | ferroelectricity first observed in Si-doped HfO2 |  | doping concentrations in few percent range | fingerprint of ferroelectricity in silicon doped hafnium oxide |  |  |  | S13-006 | 1
S13-006 | S13 | Sec "Ferroelectricity in hafnium oxide" | metrology/crystalline-phase | composition | dopants inducing ferroelectricity include Si, Y, Al, Zr |  | thin HfO2 films | dopants such as Si, Y, Al, Zr, and others |  |  |  | S13-007 | 1
S13-007 | S13 | Sec "Ferroelectricity in hafnium oxide" | metrology/crystalline-phase | composition | undoped HfO2 can show ferroelectricity |  | reduced film thickness, proper processing conditions | Even in undoped HfO2, it is possible to achieve ferroelectricity | limitation: requires specific thickness and processing conditions |  |  | S13-008 | 1
S13-008 | S13 | Sec "Ferroelectricity in hafnium oxide" | metrology/crystalline-phase | film_thickness | ferroelectricity reproducible in thickness range 5-30 nm | nm | thin hafnium oxide-based films | thickness range of 5-30 nm, thus it is suitable |  |  |  | S13-009 | 1
S13-009 | S13 | Table I | param/polarization-coercive-field | parameter_value | coercive field 0.8-2 MV/cm for doped HfO2 | MV/cm | doped HfO2, various dopants (Si, Al, Y, La, Hf-Zr mixed crystals) | Coercive field EC in MV/cm ... Doped HfO2 0.8-2 |  |  |  | S13-010 | 1
S13-010 | S13 | Table I | param/polarization-coercive-field | parameter_value | switched polarization charge 30-60 μC/cm2 for doped HfO2 | uC/cm2 | doped HfO2, various dopants (Si, Al, Y, La, Hf-Zr mixed crystals) | Switched charge (2PR) in μC/cm2 ... Doped HfO2 30-60 |  |  |  | S13-011 | 1
S13-011 | S13 | Sec FeRAMs | flow/electrode-integration | film_thickness | oxide thickness as low as 5 nm fabricated | nm | good electrical parameters achieved | An oxide thickness as low as 5 nm was fabricated |  |  |  | S13-012 | 1
S13-012 | S13 | Sec FeRAMs | metrology/hysteresis-reliability | limitation | further thickness lowering challenges leakage-dominated verification |  | attempts at thinner than 5 nm oxide | challenging to verify the ferroelectricity in the case that leakage becomes dominant | limitation stated by authors |  |  | S13-013 | 1
S13-013 | S13 | Sec FeRAMs | metrology/hysteresis-reliability | limitation | fabrication parameters observed to have only weak influence on coercive field |  | doped HfO2 FeRAM capacitors | fabrication parameters have been observed to have only weak influence on the coercive field |  |  |  | S13-014 | 1
S13-014 | S13 | Fig 2 | flow/electrode-integration | composition | 3D structure used 10-nm aluminum-doped hafnium oxide | nm | 3D capacitor structure, aspect ratio 13:1 | 10-nm aluminum-doped hafnium oxide in a 3D structure |  |  |  | S13-015 | 1
S13-015 | S13 | Fig 2 | metrology/film-thickness-uniformity | parameter_value | aspect ratio 13:1 for 3D FeRAM capacitor structure |  | 3D aluminum-doped HfO2 capacitor | aspect ratio 13:1 |  |  |  | S13-016 | 1
S13-016 | S13 | Fig 3 | flow/electrode-integration | electrode_material | gate stack contains polysilicon, TiN, silicon-doped HfO2, SiON interface layer |  | 28-nm CMOS FeFET gate stack | Polysilicon Titanium Nitride Silicon-Doped Hafnium Oxide Interface Layer (SiON) |  |  |  | S13-017 | 1
S13-017 | S13 | Sec FeFETs | flow/electrode-integration | composition | 28-nm CMOS process used silicon-doped hafnium oxide |  | FeFET memory array integration | FeFET memory arrays were embedded in a 28-nm CMOS process |  |  |  | S13-018 | 1
S14-001 | S14 | Sec Experiments | flow/hf-precursor-pulse | precursor | Tetrakis(ethylmethylamido)zirconium(IV) used as Zr precursor |  | 10 nm HZO films | "Tetrakis (ethylmethylamido) zirconium (IV)" |  |  |  | S14-002 | 1
S14-002 | S14 | Sec Experiments | flow/co-reactant-pulse | co_reactant | O3 used as oxidant |  | 10 nm HZO films, (276 g/Nm3) | "O3 (276 g/Nm3) was used as the oxidant" |  |  |  | S14-003 | 1
S14-003 | S14 | Sec Experiments | flow/co-reactant-pulse | parameter_value | O3 concentration — 276 | g/Nm3 | ozone oxidant used in ALD of HZO | "O3 (276 g/Nm3) was used as the oxidant" |  |  |  | S14-004 | 1
S14-004 | S14 | Sec Experiments | flow/cycle-repetition | cycle_structure | HfO2 and ZrO2 deposited at ~1:1 cycle ratio |  | 1:1 Hf:Zr ALD cycle ratio, this work | "HfO2 and ZrO2 layers were deposited at a ~ 1:1 cycle ratio" |  |  |  | S14-005 | 1
S14-005 | S14 | Sec Experiments | flow/co-reactant-pulse | pulse_time | Ozone pulse lengths applied — 2-15 | s | range tested for HZO ALD, W bottom electrode substrate | "Different ozone pulse lengths ranging from 2–15 s were applied" |  |  |  | S14-006 | 1
S14-006 | S14 | Sec Experiments | flow/hf-precursor-pulse | deposition_temperature | Substrate temperature maintained constant — 250 | C | during deposition of all HZO films in this study | "substrate temperature was maintained constant at 250 °C during the deposition of all films" |  |  |  | S14-007 | 1
S14-007 | S14 | Sec Experiments | flow/hf-precursor-pulse | precursor_source_temperature | Precursor temperature kept constant — 90 | C | Hf and Zr precursors, ALD of HZO film | "the precursors’ temperature was kept at 90 °C" |  |  |  | S14-008 | 1
S14-008 | S14 | Sec Experiments | param/thickness-growth-per-cycle | growth_per_cycle | Growth rate of HfO2 — ~1 | A/cycle | ALD, TEMAH precursor, O3 oxidant, 250 C | "The growth rates of HfO2 and ZrO2 were almost identical at ~ 1 Å/cycle" |  |  |  | S14-009 | 1
S14-009 | S14 | Sec Experiments | param/thickness-growth-per-cycle | growth_per_cycle | Growth rate of ZrO2 — ~1 | A/cycle | ALD, TEMAZ precursor, O3 oxidant, 250 C | "The growth rates of HfO2 and ZrO2 were almost identical at ~ 1 Å/cycle" |  |  |  | S14-010 | 1
S14-010 | S14 | Sec Experiments | flow/hf-precursor-pulse | film_thickness | HZO film thickness deposited by ALD — ~10 | nm | on 50 nm W bottom electrode, SiO2/Si substrate | "ALD was used to deposit ~ 10 nm HZO films on a 50 nm thick W bottom electrode" |  |  |  | S14-011 | 1
S14-011 | S14 | Sec Experiments | flow/electrode-integration | electrode_thickness | W bottom electrode thickness — 50 | nm | sputtered onto SiO2/Si substrate at RT | "50 nm thick W bottom electrode, which had been sputtered onto a SiO2/Si substrate" |  |  |  | S14-012 | 1
S14-012 | S14 | Sec Experiments | flow/electrode-integration | electrode_method | W bottom electrode deposited by sputtering |  | room temperature deposition onto SiO2/Si substrate | "which had been sputtered onto a SiO2/Si substrate at RT" |  |  |  | S14-013 | 1
S14-013 | S14 | Sec Experiments | flow/electrode-integration | electrode_thickness | W top capping electrode thickness — 50 | nm | deposited by rf-sputtering at RT after HZO deposition | "all films were capped with a 50 nm W electrode using the rf-sputtering technique at RT" |  |  |  | S14-014 | 1
S14-014 | S14 | Sec Experiments | flow/electrode-integration | electrode_method | W top electrode deposited by rf-sputtering |  | room temperature, to fabricate W/HZO/W capacitors | "capped with a 50 nm W electrode using the rf-sputtering technique at RT" |  |  |  | S14-015 | 1
S14-015 | S14 | Sec Experiments | flow/electrode-integration | parameter_value | Top electrode pattern sizes — 30x30 to 100x100 | um2 | patterned via lift-off/photolithography, W/HZO/W capacitors | "top electrode with different sizes from 30 × 30 µm2 to 100 × 100 µm2" |  |  |  | S14-016 | 1
S14-016 | S14 | Sec Experiments | flow/electrode-integration | electrode_method | Top electrode patterned by lift-off photolithography |  | W/HZO/W capacitor fabrication | "patterned using a lift-off process via the photolithography method" |  |  |  | S14-017 | 1
S14-017 | S14 | Sec Experiments | flow/post-deposition-treatment | anneal_ambient | Annealing performed under N2 atmosphere |  | W/HZO/W capacitors, varying temperatures | "subjected to the annealing process under an N2 atmosphere" |  |  |  | S14-018 | 1
S14-018 | S14 | Sec Experiments | flow/post-deposition-treatment | anneal_temperature | Annealing temperature range — 500-800 | C | W/HZO/W capacitors, N2 ambient | "varying temperatures ranging from 500 to 800 °C" |  |  |  | S14-019 | 1
S14-019 | S14 | Sec Experiments | flow/interface-prep | interface_layer | Pt layer sputtered between W/HZO bottom and top electrodes — ~10 | nm | to investigate interface effect, forms Pt/HZO interface | "we sputtered a ~ 10 nm Pt layer between the W/HZO bottom and top electrodes" |  |  |  | S14-020 | 1
S14-020 | S14 | Sec Results/Fig1 | flow/post-deposition-treatment | anneal_sequence | Samples annealed by rapid annealing process — 500 | C | 30 sec, ozone pulse duration series, pristine P-E measurement | "passed through a rapid annealing process at 500 ºC for 30 sec" |  |  |  | S14-021 | 1
S14-021 | S14 | Sec Results/Fig1 | metrology/hysteresis-reliability | limitation | Samples grown with ozone pulses <5s showed pinched hysteresis loop |  | pristine P-E, 500 C/30s anneal | "samples that were grown with ozone pulses of less than 5 s exhibited a pinched hysteresis loop" |  |  |  | S14-022 | 1
S14-022 | S14 | Sec Results/Fig1 | metrology/hysteresis-reliability | parameter_value | 15 s ozone pulse sample showed open hysteresis loop |  | pristine P-E, 500 C/30s anneal | "the one that was deposited with a 15 s pulse showed an open loop" |  |  |  | S14-023 | 1
S14-023 | S14 | Sec Results/Fig1 | metrology/hysteresis-reliability | limitation | Decreasing ozone pulse length results in larger wake-up effect |  | W/HZO/W devices, electric field cycling | "the decrease in ozone pulse length during the deposition process results in a device with a larger wake-up effect" |  |  |  | S14-024 | 1
S14-024 | S14 | Sec Results/Fig1 | metrology/hysteresis-reliability | parameter_value | 15 s ozone pulse sample reached ~90% of woken-up Pr at pristine state — 90 | % | W/HZO/W, 500 C anneal | "grown at ozone pulses of 15 s demonstrated ~ 90% of its woken-up Pr value at the pristine state" |  |  |  | S14-025 | 1
S14-025 | S14 | Sec Results/Fig1d | flow/electrical-qualification | parameter_value | Cycling waveform amplitude for wake-up measurement — 3 | MV/cm | 100 Hz, 0.5 msec read pulse, W/HZO/W devices | "Cycles 0.5 msec 3 MV/cm 100 Hz" |  |  |  | S14-026 | 1
S14-026 | S14 | Sec Results/Fig1d | flow/electrical-qualification | parameter_value | Cycling frequency for wake-up measurement — 100 | Hz | 3 MV/cm amplitude, W/HZO/W devices | "Cycles 0.5 msec 3 MV/cm 100 Hz" |  |  |  | S14-027 | 1
S14-027 | S14 | Sec Results/Fig1d | metrology/hysteresis-reliability | parameter_value | Samples underwent cycles to reach woken-up values — ~1000 | cycles | 3 MV/cm, 100 Hz cycling condition | "These samples underwent ~ 1000 cycles at the mentioned condition to reach their woken-up values" |  |  |  | S14-028 | 1
S14-028 | S14 | Sec Results/Fig2 | metrology/crystalline-phase | parameter_value | No m-phase detected in XRD scans after RTA |  | W-capped HZO films, RTA process | "no m-phase was detected in XRD scans" |  |  |  | S14-029 | 1
S14-029 | S14 | Sec Results/Fig2 | metrology/crystalline-phase | limitation | m-phase absence limited by instrumental XRD resolution |  | W-capped HZO films | "these observations were limited due to the instrumental resolution" |  |  |  | S14-030 | 1
S14-030 | S14 | Sec Results/Fig2 | metrology/crystalline-phase | parameter_value | 2Pr increased with ozone pulse duration increase — 37 to 44 | uC/cm2 | ozone pulse 2 to 15 s, 500 C/anneal | "resulting in an increase in the 2Pr value from ~ 37 to 44 µC/cm2" |  |  |  | S14-031 | 1
S14-031 | S14 | Sec Results/Fig2c | metrology/interface-defect | parameter_value | Carbon content in sample grown at 5 s ozone pulse — 2.1 | % | as-grown uncapped HZO film, XPS measurement | "the XPS measurement revealed approximately 2.1% carbon in the sample that was grown at a 5 s ozone pulse" |  |  |  | S14-032 | 1
S14-032 | S14 | Sec Results/Fig2c | metrology/interface-defect | parameter_value | Samples deposited at higher O3 dosage were almost carbon-free — >15 | s | ozone pulse duration, as-grown HZO, XPS | "samples deposited at higher O3 dosages (>15 s) were almost free of carbon" |  |  |  | S14-033 | 1
S14-033 | S14 | Sec Results Fig3 | flow/post-deposition-treatment | anneal_sequence | Annealing at 700 C for 5 s on 15 s-ozone W/HZO/W stack — 700 | C | 5 s anneal time, 15 s ozone pulse dosage sample | "annealing at 700 °C for 5 s on the W/HZO/W stacks which was fabricated under 15 s ozone dosage" |  |  |  | S14-034 | 1
S14-034 | S14 | Sec Results Fig3 | param/polarization-coercive-field | parameter_value | Pristine 2Pr increased with 700 C anneal — 63 | uC/cm2 | W/HZO/W, 15 s ozone pulse, 700 C/5s anneal | "resulted in a remarkable increase in the pristine 2Pr value to 63 µC/cm2" |  |  |  | S14-035 | 1
S14-035 | S14 | Sec Results Fig3 | param/polarization-coercive-field | parameter_value | Wake-up 2Pr value reached — ~65 | uC/cm2 | W/HZO/W, 15 s ozone pulse, 700 C/5s anneal, after cycling | "The wake-up 2Pr reached ~ 65 µC/cm2" |  |  |  | S14-036 | 1
S14-036 | S14 | Sec Results Fig3 | metrology/leakage-breakdown | limitation | Annealing above 720 C caused large leakage current increase, short circuit — 720 | C | W/HZO/W capacitors, SiO2/Si substrate | "Annealing above 720 °C caused a large increase in leakage current, and thus the capacitors were electrically short-circuited" |  |  |  | S14-037 | 1
S14-037 | S14 | Sec Results Fig3 | flow/post-deposition-treatment | anneal_sequence | Annealing conditions tested for W/HZO/W with 15s ozone pulse — 500/30s, 600/25s, 700/5s, 720/1s |  | temperature/time pairs, 15 s ozone pulse HZO films | "500 °C, 30 sec / 600 °C, 25 sec / 700 °C, 5 sec / 720 °C, 1 sec" |  |  |  | S14-038 | 1
S14-038 | S14 | Sec Results Fig3 | param/polarization-coercive-field | parameter_value | Coercive field increase between 500C and 700C anneal — ~150 | % | W/HZO/W, 15 s ozone pulse comparison | "A simultaneous substantial increase (~ 150%) in the coercive field (Ec) was observed" |  |  |  | S14-039 | 1
S14-039 | S14 | Sec Results Fig3d | flow/electrical-qualification | parameter_value | Woken-up P-E measured after cycles at field amplitude — 3 | MV/cm | 100 Hz, 700 C/5s annealed W/HZO/W sample | "woken-up P-E loop obtained after 1000 cycles at 3 MV/cm" |  |  |  | S14-040 | 1
S14-040 | S14 | Sec Results Fig3d | metrology/hysteresis-reliability | parameter_value | Woken-up loop after 1000 cycles showed small 2Pr change |  | 700 C/5s annealed W/HZO/W, indicates near wake-up-free | "showed a small change in the 2Pr value... which indicates that the W/HZO/W ferroelectric device is almost wake-up free" |  |  |  | S14-041 | 1
S14-041 | S14 | Sec Results Fig3e | flow/electrical-qualification | parameter_value | Endurance measurement waveform frequency — 100 | Hz | triangle waveform, W/HZO/W 700C/5s sample | "endurance measurement using triangle waveform electric filed with the frequency of 100 Hz" |  |  |  | S14-042 | 1
S14-042 | S14 | Sec Results Fig3f | metrology/leakage-breakdown | limitation | Decreasing anneal time from 30 to 1 s did not prevent leakage increase |  | higher anneal temperature samples, W/HZO/W | "decreasing the annealing time from 30 to 1 s did not prevent the large increase in leakage current" |  |  |  | S14-043 | 1
S14-043 | S14 | Sec Results (Pt interface) | flow/interface-prep | interface_layer | Pt layer added between W and HZO top and bottom interfaces — ~10 | nm | to increase potential barrier, decrease interfacial layer formation | "we added an ~ 10 nm Pt layer between the W and HZO top and bottom interfaces" |  |  |  | S14-044 | 1
S14-044 | S14 | Sec Results (Pt interface) | metrology/interface-defect | parameter_value | I-V measurements performed at elevated temperature for Schottky analysis — 200 | C | W/HZO/W and Pt/HZO/Pt capacitors, thermal Schottky emission regime | "The I-V measurements of different capacitors were performed at 200 °C" |  |  |  | S14-045 | 1
S14-045 | S14 | Sec Results Fig5 | metrology/leakage-breakdown | parameter_value | Leakage current decreased with Pt layer introduction — ~2 | orders of magnitude | at 2 MV/cm, W electrodes vs Pt-inserted HZO capacitor | "The leakage current at 2 MV/cm decreased by ~ 2 orders of magnitude through the introduction of a Pt layer" |  |  |  | S14-046 | 1
S14-046 | S14 | Sec Results Fig5 | metrology/hysteresis-reliability | limitation | Using Pt as capping electrode degraded ferroelectric polarization |  | Pt top electrode HZO capacitor vs W-capped | "using Pt as a capping electrode revealed a considerable degradation in the ferroelectric polarization" |  |  |  | S14-047 | 1
S14-047 | S14 | Sec Results (W/Pt/HZO/W) | flow/electrode-integration | electrode_material | W/Pt/HZO/W stack fabricated to combine both electrode advantages |  | top W interface, bottom Pt interface, RTA process | "we fabricated a W/Pt/HZO/W capacitor that can maintain the mechanical stress condition at the top interface" |  |  |  | S14-048 | 1
S14-048 | S14 | Sec Results (W/Pt/HZO/W) | metrology/leakage-breakdown | parameter_value | Leakage current decrease for W/Pt/HZO/W vs W/HZO/W — 20 | fold | I-V measurement, 700 C/5s anneal | "an almost 20-fold decrease in leakage current when compared to that of W/HZO/W" |  |  |  | S14-049 | 1
S14-049 | S14 | Sec Results Fig5b | param/polarization-coercive-field | parameter_value | W/Pt/HZO/W device reaches saturated P-E loop — ~4 | MV/cm | pristine P-E, 700 C/5s anneal | "the W/Pt/HZO/W device reaches its saturated P-E loop at ~ 4 MV/cm" |  |  |  | S14-050 | 1
S14-050 | S14 | Sec Results Fig5b | param/polarization-coercive-field | parameter_value | W/HZO/W device showed saturated P-E loop — ~3.5 | MV/cm | pristine P-E, 700 C/5s anneal | "the W/HZO/W device showed the saturated P-E loop at ~ 3.5 MV/cm" |  |  |  | S14-051 | 1
S14-051 | S14 | Sec Results Fig5c,d | metrology/interface-defect | parameter_value | Interfacial regions formed at W/HZO interface, HRTEM |  | W/HZO/W device, 700 C/5s anneal, attributed to W oxidation | "at W/HZO interface some interfacial regions were formed which might be due to the oxidation of W electrode" |  |  |  | S14-052 | 1
S14-052 | S14 | Sec Results Fig5c,d | metrology/interface-defect | parameter_value | Pt/HZO interface showed sharp interface by HRTEM |  | W/Pt/HZO/W device, 700 C/5s anneal | "the Pt/HZO demonstrates a sharp interface" |  |  |  | S14-053 | 1
S14-053 | S14 | Sec Results Fig6 | param/polarization-coercive-field | parameter_value | W/Pt/HZO/W pristine 2Pr value — ~52 | uC/cm2 | 700 C/5s anneal, 15 s ozone pulse | "The pristine P-E loop of W/Pt/HZO/W shows a 2Pr ~ 52 µC/cm2" |  |  |  | S14-054 | 1
S14-054 | S14 | Sec Results Fig6 | param/polarization-coercive-field | parameter_value | W/Pt/HZO/W wake-up increase — 7 | uC/cm2 | from pristine to woken-up state | "undergoes a wake-up effect of 7 µC/cm2" |  |  |  | S14-055 | 1
S14-055 | S14 | Sec Results Fig6 | param/polarization-coercive-field | parameter_value | W/Pt/HZO/W woken-up 2Pr value — 59 | uC/cm2 | 700 C/5s anneal after cycling | "to reach the woken-up 2Pr = 59 µC/cm2" |  |  |  | S14-056 | 1
S14-056 | S14 | Sec Results Fig6a | flow/electrical-qualification | parameter_value | Endurance measurement waveform amplitude — 3 | MV/cm | 1 kHz frequency, W/Pt/HZO/W and W/HZO/W devices | "triangle waveform electric filed with an amplitude of 3 MV/cm and frequency of 1 kHz" |  |  |  | S14-057 | 1
S14-057 | S14 | Sec Results Fig6a | flow/electrical-qualification | parameter_value | Endurance measurement waveform frequency — 1 | kHz | 3 MV/cm amplitude, W/Pt/HZO/W and W/HZO/W devices | "triangle waveform electric filed with an amplitude of 3 MV/cm and frequency of 1 kHz" |  |  |  | S14-058 | 1
S14-058 | S14 | Sec Results Fig6a | metrology/hysteresis-reliability | parameter_value | Endurance increased by order of magnitude with Pt layer added — 1 | orders of magnitude | W/Pt/HZO/W vs W/HZO/W, 3MV/cm 1kHz cycling | "revealed an order of magnitude increase by adding a thin Pt layer between W and HZO bottom interface" |  |  |  | S14-059 | 1
S14-059 | S14 | Sec Results Fig6b | param/polarization-coercive-field | parameter_value | PUND-corrected 2Pr for W/HZO/W — ~64 | uC/cm2 | 700 C/5s anneal, PUND method | "showed a 2Pr value of approximately 64 µC/cm2 and 59 µC/cm2 for W/HZO/W and W/Pt/HZO/W stacks" |  |  |  | S14-060 | 1
S14-060 | S14 | Sec Results Fig6b | param/polarization-coercive-field | parameter_value | PUND-corrected 2Pr for W/Pt/HZO/W — ~59 | uC/cm2 | 700 C/5s anneal, PUND method | "showed a 2Pr value of approximately 64 µC/cm2 and 59 µC/cm2 for W/HZO/W and W/Pt/HZO/W stacks" |  |  |  | S14-061 | 1
S14-061 | S14 | Sec Results Fig7 | metrology/crystalline-phase | parameter_value | HRTEM cross-section shows large orthorhombic HZO grains |  | W/Pt/HZO/W device, 15 s ozone pulse, 700 C/5s anneal | "this image reveals the formation of large orthorhombic grains" |  |  |  | S14-062 | 1
S14-062 | S14 | Sec Results Fig7 | metrology/film-thickness-uniformity | film_thickness | Orthorhombic HZO film thickness shown in HRTEM image — ~35 | nm | W/Pt/HZO/W device cross-section, 700 C/5s anneal | "Orthorhombic HZO ~ 35 nm" |  |  |  | S14-063 | 1
S14-063 | S14 | Sec Conclusions | metrology/hysteresis-reliability | parameter_value | Wake-up free W/HZO/W device achieved with high 2Pr — ~64 | uC/cm2 | ozone pulse tuning plus RTA process, this work | "a wake-up free W/HZO/W ferroelectric device with 2Pr value ~ 64 µC/cm2 was obtained" |  |  |  | S14-064 | 1
BS3-001 | BS3 | Berine process data, Process Data sheet, row 5 | flow/electrode-integration | electrode_material | TiN used as bottom electrode |  | TiN/HZO/TiN MFM capacitor; Berine representative route (Tsai 2022), step 1 of 6; bottom electrode, sputtering | Step 1 ¦ Bottom electrode deposition ¦ Material ¦ TiN | Berine evidence status: Directly reported; confidence: High. Berine note: Representative Type I-a route. provenance: recorded in Berine dataset from Tsai 2022; not independently verified against the source |  |  | BS3-001 | 1
BS3-002 | BS3 | Berine process data, Process Data sheet, row 6 | flow/electrode-integration | electrode_thickness | bottom TiN electrode thickness 15 | nm | TiN/HZO/TiN MFM capacitor; Berine representative route (Tsai 2022), step 1 of 6; bottom electrode, sputtering | Step 1 ¦ Bottom electrode deposition ¦ Thickness ¦ 15 nm | Berine evidence status: Directly reported; confidence: High. provenance: recorded in Berine dataset from Tsai 2022; not independently verified against the source |  |  | BS3-002 | 1
BS3-003 | BS3 | Berine process data, Process Data sheet, row 7 | flow/electrode-integration | parameter_value | sputter power 100 | W | TiN/HZO/TiN MFM capacitor; Berine representative route (Tsai 2022), step 1 of 6; bottom electrode, sputtering | Step 1 ¦ Bottom electrode deposition ¦ Sputter power ¦ 100 W | Berine evidence status: Directly reported; confidence: High. provenance: recorded in Berine dataset from Tsai 2022; not independently verified against the source |  |  | BS3-003 | 1
BS3-004 | BS3 | Berine process data, Process Data sheet, row 8 | flow/electrode-integration | parameter_value | Ar flow 50 | sccm | TiN/HZO/TiN MFM capacitor; Berine representative route (Tsai 2022), step 1 of 6; bottom electrode, sputtering | Step 1 ¦ Bottom electrode deposition ¦ Ar flow ¦ 50 sccm | Berine evidence status: Directly reported; confidence: High. provenance: recorded in Berine dataset from Tsai 2022; not independently verified against the source |  |  | BS3-004 | 1
BS3-005 | BS3 | Berine process data, Process Data sheet, row 9 | flow/electrode-integration | parameter_value | N2 flow 3 | sccm | TiN/HZO/TiN MFM capacitor; Berine representative route (Tsai 2022), step 1 of 6; bottom electrode, sputtering | Step 1 ¦ Bottom electrode deposition ¦ N2 flow ¦ 3 sccm | Berine evidence status: Directly reported; confidence: High. provenance: recorded in Berine dataset from Tsai 2022; not independently verified against the source |  |  | BS3-005 | 1
BS3-006 | BS3 | Berine process data, Process Data sheet, row 10 | flow/electrode-integration | parameter_value | sputter chamber pressure 2.5 | mTorr | TiN/HZO/TiN MFM capacitor; Berine representative route (Tsai 2022), step 1 of 6; bottom electrode, sputtering | Step 1 ¦ Bottom electrode deposition ¦ Pressure ¦ 2.5 mTorr | Berine evidence status: Directly reported; confidence: High. provenance: recorded in Berine dataset from Tsai 2022; not independently verified against the source |  |  | BS3-006 | 1
BS3-007 | BS3 | Berine process data, Process Data sheet, row 11 | input-condition | composition | Hf0.5Zr0.5O2 |  | TiN/HZO/TiN MFM capacitor; Berine representative route (Tsai 2022), step 2 of 6; HZO deposition by ALD | Step 2 ¦ HZO deposition ¦ Material ¦ Hf0.5Zr0.5O2 | Berine evidence status: Directly reported; confidence: High. provenance: recorded in Berine dataset from Tsai 2022; not independently verified against the source |  |  | BS3-007 | 1
BS3-008 | BS3 | Berine process data, Process Data sheet, row 12 | input-condition | film_thickness | 10 | nm | TiN/HZO/TiN MFM capacitor; Berine representative route (Tsai 2022), step 2 of 6; HZO deposition by ALD | Step 2 ¦ HZO deposition ¦ Thickness ¦ 10 nm | Berine evidence status: Directly reported; confidence: High. provenance: recorded in Berine dataset from Tsai 2022; not independently verified against the source |  |  | BS3-008 | 1
BS3-009 | BS3 | Berine process data, Process Data sheet, row 13 | flow/hf-precursor-pulse | deposition_temperature | 250 | C | TiN/HZO/TiN MFM capacitor; Berine representative route (Tsai 2022), step 2 of 6; HZO deposition by ALD | Step 2 ¦ HZO deposition ¦ Deposition temperature ¦ 250 °C | Berine evidence status: Directly reported; confidence: High. provenance: recorded in Berine dataset from Tsai 2022; not independently verified against the source |  |  | BS3-009 | 1
BS3-010 | BS3 | Berine process data, Process Data sheet, row 14 | flow/hf-precursor-pulse | precursor | TEMAH |  | TiN/HZO/TiN MFM capacitor; Berine representative route (Tsai 2022), step 2 of 6; HZO deposition by ALD; Hf precursor | Step 2 ¦ HZO deposition ¦ Hf precursor ¦ TEMAH | Berine evidence status: Directly reported; confidence: High. provenance: recorded in Berine dataset from Tsai 2022; not independently verified against the source |  |  | BS3-010 | 1
BS3-011 | BS3 | Berine process data, Process Data sheet, row 15 | flow/hf-precursor-pulse | precursor_source_temperature | TEMAH source temperature 90 | C | TiN/HZO/TiN MFM capacitor; Berine representative route (Tsai 2022), step 2 of 6; HZO deposition by ALD; Hf precursor source | Step 2 ¦ HZO deposition ¦ TEMAH source temperature ¦ 90 °C | Berine evidence status: Directly reported; confidence: High. provenance: recorded in Berine dataset from Tsai 2022; not independently verified against the source |  |  | BS3-011 | 1
BS3-012 | BS3 | Berine process data, Process Data sheet, row 16 | flow/hf-precursor-pulse | precursor | TEMAZ |  | TiN/HZO/TiN MFM capacitor; Berine representative route (Tsai 2022), step 2 of 6; HZO deposition by ALD; Zr precursor | Step 2 ¦ HZO deposition ¦ Zr precursor ¦ TEMAZ | Berine evidence status: Directly reported; confidence: High. provenance: recorded in Berine dataset from Tsai 2022; not independently verified against the source |  |  | BS3-012 | 1
BS3-013 | BS3 | Berine process data, Process Data sheet, row 17 | flow/hf-precursor-pulse | precursor_source_temperature | TEMAZ source temperature 110 | C | TiN/HZO/TiN MFM capacitor; Berine representative route (Tsai 2022), step 2 of 6; HZO deposition by ALD; Zr precursor source | Step 2 ¦ HZO deposition ¦ TEMAZ source temperature ¦ 110 °C | Berine evidence status: Directly reported; confidence: High. provenance: recorded in Berine dataset from Tsai 2022; not independently verified against the source |  |  | BS3-013 | 1
BS3-014 | BS3 | Berine process data, Process Data sheet, row 18 | flow/cycle-repetition | cycle_structure | HfO2:ZrO2 cycle ratio 1:1 |  | TiN/HZO/TiN MFM capacitor; Berine representative route (Tsai 2022), step 2 of 6; HZO deposition by ALD | Step 2 ¦ HZO deposition ¦ HfO2:ZrO2 cycle ratio ¦ 1:1 | Berine evidence status: Directly reported; confidence: High. provenance: recorded in Berine dataset from Tsai 2022; not independently verified against the source |  |  | BS3-014 | 1
BS3-015 | BS3 | Berine process data, Process Data sheet, row 19 | flow/co-reactant-pulse | co_reactant | oxidant not reported for this route |  | TiN/HZO/TiN MFM capacitor; Berine representative route (Tsai 2022), step 2 of 6; HZO deposition by ALD | Step 2 ¦ HZO deposition ¦ Oxidant ¦ Not reported | Berine evidence status: Open gap; confidence: Open. Berine note: Do not assume H2O for selected route. provenance: recorded in Berine dataset from Tsai 2022; not independently verified against the source |  |  | BS3-015 | 1
BS3-016 | BS3 | Berine process data, Process Data sheet, row 20 | flow/electrode-integration | electrode_material | TiN used as top electrode |  | TiN/HZO/TiN MFM capacitor; Berine representative route (Tsai 2022), step 3 of 6; top electrode, sputtering | Step 3 ¦ Top electrode deposition ¦ Material ¦ TiN | Berine evidence status: Directly reported; confidence: High. provenance: recorded in Berine dataset from Tsai 2022; not independently verified against the source |  |  | BS3-016 | 1
BS3-017 | BS3 | Berine process data, Process Data sheet, row 21 | flow/electrode-integration | electrode_thickness | top TiN electrode thickness 15 | nm | TiN/HZO/TiN MFM capacitor; Berine representative route (Tsai 2022), step 3 of 6; top electrode, sputtering | Step 3 ¦ Top electrode deposition ¦ Thickness ¦ 15 nm | Berine evidence status: Directly reported; confidence: High. provenance: recorded in Berine dataset from Tsai 2022; not independently verified against the source |  |  | BS3-017 | 1
BS3-018 | BS3 | Berine process data, Process Data sheet, row 22 | unassigned | parameter_value | photolithography used for capacitor pattern definition |  | TiN/HZO/TiN MFM capacitor; Berine representative route (Tsai 2022), step 4 of 6; photolithography | Step 4 ¦ Photolithography ¦ Process ¦ Pattern definition | Berine evidence status: Directly reported; confidence: High. Berine note: Equipment category inferred. provenance: recorded in Berine dataset from Tsai 2022; not independently verified against the source |  |  | BS3-018 | 1
BS3-019 | BS3 | Berine process data, Process Data sheet, row 23 | unassigned | limitation | detailed lithography parameters not reported for this route |  | TiN/HZO/TiN MFM capacitor; Berine representative route (Tsai 2022), step 4 of 6; photolithography | Step 4 ¦ Photolithography ¦ Detailed lithography parameters ¦ Not reported | Berine evidence status: Open gap; confidence: Open. Berine note: Source reports photolithography but does not provide the detailed exposure recipe. provenance: recorded in Berine dataset from Tsai 2022; not independently verified against the source |  |  | BS3-019 | 1
BS3-020 | BS3 | Berine process data, Process Data sheet, row 24 | unassigned | clean_chemistry | NH4OH:H2O2:H2O wet etchant |  | TiN/HZO/TiN MFM capacitor; Berine representative route (Tsai 2022), step 5 of 6; wet chemical etching | Step 5 ¦ Wet etching ¦ Etchant ¦ NH4OH:H2O2:H2O | Berine evidence status: Directly reported; confidence: High. provenance: recorded in Berine dataset from Tsai 2022; not independently verified against the source |  |  | BS3-020 | 1
BS3-021 | BS3 | Berine process data, Process Data sheet, row 25 | unassigned | clean_chemistry | NH4OH:H2O2:H2O etchant ratio 1:1:5 |  | TiN/HZO/TiN MFM capacitor; Berine representative route (Tsai 2022), step 5 of 6; wet chemical etching | Step 5 ¦ Wet etching ¦ Etchant ratio ¦ 1:1:5 | Berine evidence status: Directly reported; confidence: High. provenance: recorded in Berine dataset from Tsai 2022; not independently verified against the source |  |  | BS3-021 | 1
BS3-022 | BS3 | Berine process data, Process Data sheet, row 26 | unassigned | parameter_value | wet etch temperature 60 | C | TiN/HZO/TiN MFM capacitor; Berine representative route (Tsai 2022), step 5 of 6; wet chemical etching | Step 5 ¦ Wet etching ¦ Etch temperature ¦ 60 °C | Berine evidence status: Directly reported; confidence: High. provenance: recorded in Berine dataset from Tsai 2022; not independently verified against the source |  |  | BS3-022 | 1
BS3-023 | BS3 | Berine process data, Process Data sheet, row 27 | flow/post-deposition-treatment | anneal_temperature | crystallization anneal at 500 | C | TiN/HZO/TiN MFM capacitor; Berine representative route (Tsai 2022), step 6 of 6; crystallization anneal by RTP; 30 s, N2 ambient | Step 6 ¦ Crystallization anneal ¦ Temperature ¦ 500 °C | Berine evidence status: Directly reported; confidence: High. Berine note: Representative route value. provenance: recorded in Berine dataset from Tsai 2022; not independently verified against the source |  |  | BS3-023 | 1
BS3-024 | BS3 | Berine process data, Process Data sheet, row 28 | flow/post-deposition-treatment | anneal_time | anneal duration 30 | s | TiN/HZO/TiN MFM capacitor; Berine representative route (Tsai 2022), step 6 of 6; crystallization anneal by RTP; 500 C, N2 ambient | Step 6 ¦ Crystallization anneal ¦ Duration ¦ 30 s | Berine evidence status: Directly reported; confidence: High. provenance: recorded in Berine dataset from Tsai 2022; not independently verified against the source |  |  | BS3-024 | 1
BS3-025 | BS3 | Berine process data, Process Data sheet, row 29 | flow/post-deposition-treatment | anneal_ambient | N2 |  | TiN/HZO/TiN MFM capacitor; Berine representative route (Tsai 2022), step 6 of 6; crystallization anneal by RTP; 500 C, 30 s | Step 6 ¦ Crystallization anneal ¦ Atmosphere ¦ N2 | Berine evidence status: Directly reported; confidence: High. provenance: recorded in Berine dataset from Tsai 2022; not independently verified against the source |  |  | BS3-025 | 1

## Output 1 - Clustered
target | field | evidence_status | consolidated_value | contributing claim_ids
input-condition | composition | corroborated | Agreement (primary+secondary): [S6; S6-014] Hf:Zr 1:1 ¦ condition: ALD HZO film [BS3; BS3-007] Hf0.5Zr0.5O2 ¦ condition: TiN/HZO/TiN MFM capacitor; Berine representative route (Tsai 2022), step 2 of 6; HZO deposition by ALD | S6-014, BS3-007
input-condition | deposition_temperature | single-source | [S6; S6-012] 250 C ¦ condition: ALD HZO film deposition wafer temperature | S6-012
input-condition | film_thickness | range | Observed span/variants: [S6; S6-013] 10 nm ¦ condition: ALD-deposited HZO film [S8; S8-029] 25 nm ¦ condition: chosen thickness of Hf0.5Zr0.5O2 sample thin film [BS3; BS3-008] 10 nm ¦ condition: TiN/HZO/TiN MFM capacitor; Berine representative route (Tsai 2022), step 2 of 6; HZO deposition by ALD | S6-013, S8-029, BS3-008
input-condition | parameter_value | single-source | [S6; S6-021] 50–200 um ¦ condition: TiN/HZO/TiN capacitor diameter | S6-021
flow/surface-preclean | clean_chemistry | range | Observed span — S4 reference flow: [S4; S4-013] SPM cleaning followed by RCA method used on substrate ¦ condition: p+-doped silicon wafer preclean [S4; S4-014] RCA method included SC-1 and SC-2 cleaning ¦ condition: p+-doped silicon wafer preclean Variants against S4: [S2; S2-019] pre-deposition vacuum breaking increases carbon concentration and stabilizes t-phase in HZO ¦ condition: HZO film pre-deposition vacuum break exposure [S5; S5-037] Sigma-Aldrich Tungsten Etchant (KOH <=10%, x-C6N6FeK3 10-20%) ¦ condition: etching remaining tungsten from the field after Pt deposition [S6; S6-024] SC-1 (NH4OH + H2O2) ¦ condition: wet-etch removal of TiN top electrode before GIXRD [S7; S7-001] ultrasonic clean in acetone, ethanol, DI water ¦ condition: 5 min each step [S9; S9-022] wet-etch process ¦ condition: separation of Ti/Pt metal dot electrodes | S2-019, S4-013, S4-014, S5-037, S6-024, S7-001, S9-022
flow/interface-prep | composition | range | Observed span/variants: [S1; S1-011] 3D structure using ALD increased doping-induced ferroelectricity more than tenfold ¦ condition: 3D architecture, ALD-deposited HfO2 [S8; S8-007] Zr/(Hf+Zr) ratio varied via precursor ratio ¦ condition: stoichiometry control, ALD of Hf0.5Zr0.5O2 | S1-011, S8-007
flow/interface-prep | cycle_structure | single-source | [S11; S11-003] 2.2 nm HZO / 1 nm ZrO2 / 2.2 nm HZO stack ¦ condition: grown by PEALD at 250 C | S11-003
flow/interface-prep | film_thickness | range | Observed span/variants: [S7; S7-037] ZrO2 seed layers top and bottom ~1 nm via TEM nm ¦ condition: D(20,20)*3 specimen annealed at 550 C [S10; S10-001] 250 nm thermal SiO2 on p-type Si nm ¦ condition: 150 mm p-type Si wafers, first fabrication step | S7-037, S10-001
flow/interface-prep | interface_layer | range | Observed span/variants: [S2; S2-012] ZrO2, Al2O3, TiO2, LSMO interlayers used below FE HfO2 to alter crystallization behavior ¦ condition: MFIM/S structure with interfacial oxide layer below FE HfO2 [S2; S2-014] oxygen-deficient IrOx interlayers used to reduce interlayer formation and oxygen vacancies ¦ condition: interfacial engineering strategy, IrOx interlayer [S2; S2-015] cerium oxide capping layer used on Y-doped HfO2 to increase endurance limit ¦ condition: Y-doped HfO2 with CeOx capping layer [S2; S2-016] 1 nm thick dielectric Al2O3 layer inserted in middle of 40 nm thick HZO nm ¦ condition: 40 nm thick HZO film with Al2O3 interlayer at middle [S2; S2-020] superlattices of HfO2 and ZrO2 impact resulting FE properties depending on starting layer ¦ condition: HfO2/ZrO2 superlattice films [S2; S2-021] layering superlattices of ZrO2/HfO2 with 10 s O2 plasma dose generated high Pr s ¦ condition: ZrO2/HfO2 superlattice, 10 s O2 plasma dose time [S2; S2-028] dielectric diffusion barrier such as Al2O3 helps avoid defect migration across electrode interface ¦ condition: electrode/HfO2 interface diffusion barrier [S2; S2-030] dielectric/FE heterostructure uses ultra-thin dielectrics like Al2O3 less than 1 nm thick nm ¦ condition: dielectric/FE laminated heterostructure between HfO2 or ZrO2 layers [S2; S2-031] superlattice approach stacks ultra-thin alternating HfO2 and ZrO2 layers ¦ condition: HfO2/ZrO2 superlattice laminate structure [S3; S3-004] Pt insertion suppresses metal/insulator interfacial layer ¦ condition: cited strategy to suppress wake-up via reduced oxygen vacancies [S3; S3-005] Al2O3 buffer layer enhances polarization and reliability of HZO ¦ condition: cited from Chen et al. work, suitable thickness [S3; S3-006] Ti layer inserted between HZO and substrate improves fatigue ¦ condition: cited with post-deposition annealing process [S3; S3-007] ultrathin Al2O3 layer interrupts grain boundary of HZO ¦ condition: Xu's work, prevents trap-assisted tunneling leakage [S10; S10-002] Al2O3 etch-stop by ALD ¦ condition: served as etch-stop for dry-etching of BE-TiN [S10; S10-022] SiO2 spacer layer by CVD ¦ condition: after BE-TiN localization, before contact formation [S14; S14-019] Pt layer sputtered between W/HZO bottom and top electrodes — ~10 nm ¦ condition: to investigate interface effect, forms Pt/HZO interface [S14; S14-043] Pt layer added between W and HZO top and bottom interfaces — ~10 nm ¦ condition: to increase potential barrier, decrease interfacial layer formation | S2-012, S2-014, S2-015, S2-016, S2-020, S2-021, S2-028, S2-030, S2-031, S3-004, S3-005, S3-006, S3-007, S10-002, S10-022, S14-019, S14-043
flow/interface-prep | seed_layer | single-source | [S7; S7-022] ZrO2 seed layer formed only on top (T) ¦ condition: four seed-layer specimen types compared [S7; S7-023] ZrO2 seed layer formed only on bottom (B) ¦ condition: four seed-layer specimen types compared [S7; S7-024] ZrO2 seed layer formed on both top and bottom (D, dual) ¦ condition: four seed-layer specimen types compared [S7; S7-025] specimen prepared with no ZrO2 seed layer ¦ condition: four seed-layer specimen types compared | S7-022, S7-023, S7-024, S7-025
flow/interface-prep | wafer_size | single-source | [S9; S9-016] 300 mm ¦ condition: substrate for HSO deposition | S9-016
flow/hf-precursor-pulse | chamber_pressure | single-source | [S5; S5-013] 80 mTorr mTorr ¦ condition: Ar present during metal precursor dosing steps | S5-013
flow/hf-precursor-pulse | cycle_structure | single-source | [S10; S10-006] SS-HZO: alternating single ALD cycles ZrO2 and HfO2 ¦ condition: starting and finishing with ZrO2 [S10; S10-007] SL-HZO: 5 cycles ZrO2, 6 cycles HfO2, symmetrical ¦ condition: 5 cycles ZrO2 both top and bottom [S10; S10-008] SS film: (1×ZrO2 + 1×HfO2) × 27 cycles ¦ condition: for 5.5 nm thickness target [S10; S10-009] SL film: 5×(5×ZrO2+6×HfO2)+5×ZrO2 cycles ¦ condition: for 5.5 nm thickness target | S10-006, S10-007, S10-008, S10-009
flow/hf-precursor-pulse | deposition_temperature | range | Observed span/variants: [S5; S5-012] 260 C C ¦ condition: ALD reactor table temperature, HZO PE-ALD [S7; S7-005] HZO thin films grown at 250 C C ¦ condition: PEALD, iOV dx2 reactor [S8; S8-004] 200 C ¦ condition: ALD of Hf0.5Zr0.5O2 thin film [S9; S9-002] 300 C ¦ condition: thermal ALD of HfO2 in Pulsar3000 chamber [S10; S10-004] 200 C ¦ condition: thermal ALD, laminar flow reactor, SS- and SL-HZO [S11; S11-004] 250 C ¦ condition: PEALD growth of HZO/ZrO2/HZO stack, TFS 200 Beneq tool [S14; S14-006] Substrate temperature maintained constant — 250 C ¦ condition: during deposition of all HZO films in this study [BS3; BS3-009] 250 C ¦ condition: TiN/HZO/TiN MFM capacitor; Berine representative route (Tsai 2022), step 2 of 6; HZO deposition by ALD | S5-012, S7-005, S8-004, S9-002, S10-004, S11-004, S14-006, BS3-009
flow/hf-precursor-pulse | film_thickness | range | Observed span/variants: [S5; S5-004] 10 nm thick HZO film nm ¦ condition: PE-ALD, Oxford FlexAL II system [S11; S11-010] 5.4 nm ¦ condition: conventional HZO film prepared for comparison [S14; S14-010] HZO film thickness deposited by ALD — ~10 nm ¦ condition: on 50 nm W bottom electrode, SiO2/Si substrate | S5-004, S11-010, S14-010
flow/hf-precursor-pulse | limitation | single-source | [S2; S2-003] organometallic Hf precursors bonded with organic ligand cause residual impurities ¦ condition: ALD-deposited FE HfO2 using organometallic precursors [S2; S2-037] AFE HZO deep-trench capacitor scaled to 0.008 um2 developed and demonstrated um2 ¦ condition: deep-trench AFE HZO capacitor, elevated temperature test [S2; S2-045] production-worthy ALD process demonstrated well-established fabrication in CMOS line ¦ condition: FeRAM cell fabrication with ALD HZO, CMOS line | S2-003, S2-037, S2-045
flow/hf-precursor-pulse | line_temperature | single-source | [S5; S5-010] 120 C C ¦ condition: precursor manifold temperature for TEMA-Hf line [S5; S5-011] 140 C C ¦ condition: precursor manifold temperature for TEMA-Zr line | S5-010, S5-011
flow/hf-precursor-pulse | precursor | range | Observed span — S4 reference flow: [S4; S4-001] TEMAZ used as Zr precursor ¦ condition: ALD of HZO film, TiN/HZO/TiN capacitor Variants against S4: [S1; S1-001] Cp2HfMe2 used as Hf precursor for ALD ¦ condition: cyclopentadienyl-type precursor [S1; S1-002] (MeCp)2HfMe2 used as Hf precursor for ALD ¦ condition: cyclopentadienyl-type precursor [S1; S1-003] (MeCp)2Hf(OMe)Me used as Hf precursor for ALD ¦ condition: cyclopentadienyl-type precursor [S1; S1-004] Hf(NEtMe)4 alkylamide precursor used for thermal ALD and PEALD ¦ condition: thermal stability up to 250-300 C [S1; S1-005] Hf(NMe2)4 alkylamide precursor used for thermal ALD and PEALD ¦ condition: thermal stability up to 250-300 C [S5; S5-006] TEMA-Hf ¦ condition: metal precursor for HZO PE-ALD [S5; S5-007] TEMA-Zr ¦ condition: metal precursor for HZO PE-ALD [S6; S6-006] TDMA-Hf (Hf[N(CH3)2]4) ¦ condition: NA [S6; S6-007] TDMA-Zr (Zr[N(CH3)2]4) ¦ condition: NA [S7; S7-002] TEMA-Hf used as HfO2 precursor ¦ condition: PEALD HZO deposition, 250 C [S8; S8-001] tetrakis-(dimethylamino)-zirconium ¦ condition: TDMA-Zr, ALD of Hf0.5Zr0.5O2, 200 C [S10; S10-012] TDMAHf used for Hf ¦ condition: thermal ALD SS/SL-HZO growth [S10; S10-013] TDMAZr used for Zr ¦ condition: thermal ALD SS/SL-HZO growth [S11; S11-007] TEMAH ¦ condition: Hf precursor, PEALD at 250 C [S11; S11-008] TEMAZ ¦ condition: Zr precursor, PEALD at 250 C [S14; S14-001] Tetrakis(ethylmethylamido)zirconium(IV) used as Zr precursor ¦ condition: NA [BS3; BS3-010] TEMAH ¦ condition: TiN/HZO/TiN MFM capacitor; Berine representative route (Tsai 2022), step 2 of 6; HZO deposition by ALD; Hf precursor [BS3; BS3-012] TEMAZ ¦ condition: TiN/HZO/TiN MFM capacitor; Berine representative route (Tsai 2022), step 2 of 6; HZO deposition by ALD; Zr precursor | S1-001, S1-002, S1-003, S1-004, S1-005, S4-001, S5-006, S5-007, S6-006, S6-007, S7-002, S8-001, S10-012, S10-013, S11-007, S11-008, S14-001, BS3-010, BS3-012
flow/hf-precursor-pulse | precursor_source_temperature | range | Observed span/variants: [S5; S5-008] 70 C C ¦ condition: TEMA-Hf bubbler source temperature [S5; S5-009] 85 C C ¦ condition: TEMA-Zr bubbler source temperature [S14; S14-007] Precursor temperature kept constant — 90 C ¦ condition: Hf and Zr precursors, ALD of HZO film [BS3; BS3-011] TEMAH source temperature 90 C ¦ condition: TiN/HZO/TiN MFM capacitor; Berine representative route (Tsai 2022), step 2 of 6; HZO deposition by ALD; Hf precursor source [BS3; BS3-013] TEMAZ source temperature 110 C ¦ condition: TiN/HZO/TiN MFM capacitor; Berine representative route (Tsai 2022), step 2 of 6; HZO deposition by ALD; Zr precursor source | S5-008, S5-009, S14-007, BS3-011, BS3-013
flow/hf-precursor-pulse | pulse_time | single-source | [S5; S5-023] 1.0 s s ¦ condition: TEMA-Hf dose per cycle, HZO PE-ALD [S5; S5-024] 1.5 s s ¦ condition: TEMA-Zr dose per cycle, HZO PE-ALD | S5-023, S5-024
flow/first-purge | carrier_gas | single-source | [S5; S5-014] argon ¦ condition: precursor purge step, HZO PE-ALD | S5-014
flow/first-purge | chamber_pressure | single-source | [S5; S5-015] 80 mTorr mTorr ¦ condition: precursor purge step, HZO PE-ALD | S5-015
flow/first-purge | purge_time | single-source | [S5; S5-016] 3, 6, 15, 30, 60, 90 s s ¦ condition: metal precursor purge durations studied, HZO PE-ALD | S5-016
flow/co-reactant-pulse | co_reactant | range | Observed span — S4 reference flow: [S4; S4-002] H2O used as oxygen source ¦ condition: ALD of HZO film, TiN/HZO/TiN capacitor Variants against S4: [S1; S1-006] H2O used as oxygen source for HfO2 ALD ¦ condition: ALD deposition of HfO2 film [S1; S1-007] O2 plasma used as oxygen source for HfO2 ALD ¦ condition: ALD deposition of HfO2 film [S1; S1-008] Ozone used as oxygen source for HfO2 ALD ¦ condition: ALD deposition of HfO2 film [S2; S2-001] H2O used as reactant in ALD process ¦ condition: general ALD scheme for HfO2, TEMAHf precursor [S2; S2-002] O3, O2 plasma, H2O, H2O2 utilized as oxygen sources for ALD FE HfO2 ¦ condition: ALD-deposited FE HfO2 requiring oxidation of metal precursors [S5; S5-017] oxygen plasma ¦ condition: oxidant for HZO PE-ALD Hf and Zr layers [S6; S6-008] O3 ¦ condition: NA [S7; S7-004] O2 used as plasma source ¦ condition: 200 W plasma voltage, PEALD [S8; S8-002] H2O ¦ condition: oxidant, ALD of Hf0.5Zr0.5O2, 200 C [S9; S9-001] water ¦ condition: thermal ALD HfO2, Pulsar3000 chamber, 300 C [S9; S9-004] water ¦ condition: thermal ALD of SiO2 doping layer, Pulsar3000 chamber [S9; S9-006] oxygen ¦ condition: PEALD of SiO2 doping layer, EmerALD chamber, 50 C [S10; S10-014] H2O precursor for oxygen ¦ condition: thermal ALD SS/SL-HZO growth [S11; S11-009] oxygen plasma ¦ condition: O precursor, PEALD at 250 C [S14; S14-002] O3 used as oxidant ¦ condition: NA [BS3; BS3-015] oxidant not reported for this route ¦ condition: TiN/HZO/TiN MFM capacitor; Berine representative route (Tsai 2022), step 2 of 6; HZO deposition by ALD | S1-006, S1-007, S1-008, S2-001, S2-002, S4-002, S5-017, S6-008, S7-004, S8-002, S9-001, S9-004, S9-006, S10-014, S11-009, S14-002, BS3-015
flow/co-reactant-pulse | deposition_temperature | single-source | [S9; S9-007] 50 C ¦ condition: PEALD of SiO2 doping layer, EmerALD chamber | S9-007
flow/co-reactant-pulse | parameter_value | range | Observed span/variants: [S6; S6-009] 400 g/m3 ¦ condition: O3 concentration used in ALD HZO deposition [S14; S14-003] O3 concentration — 276 g/Nm3 ¦ condition: ozone oxidant used in ALD of HZO | S6-009, S14-003
flow/co-reactant-pulse | plasma_power | range | Observed span/variants: [S5; S5-018] 250 W W ¦ condition: Hf layer oxygen plasma step, 3 s duration [S5; S5-020] 300 W W ¦ condition: Zr layer oxygen plasma step, 6 s duration [S7; S7-006] plasma voltage of 200 W applied W ¦ condition: O2 plasma source, PEALD HZO deposition [S9; S9-008] capacitively coupled argon plasma ¦ condition: PEALD of SiO2 doping layer, EmerALD chamber | S5-018, S5-020, S7-006, S9-008
flow/co-reactant-pulse | precursor | range | Observed span/variants: [S7; S7-003] TEMA-Zr used as ZrO2 precursor ¦ condition: PEALD HZO deposition, 250 C [S9; S9-003] SiCl4 ¦ condition: thermal ALD of SiO2 doping layer, Pulsar3000 chamber [S9; S9-005] bis(diethylamino)silane (SAM24) ¦ condition: PEALD of SiO2 doping layer, EmerALD chamber, 50 C | S7-003, S9-003, S9-005
flow/co-reactant-pulse | pulse_time | range | Observed span/variants: [S5; S5-019] 3 s s ¦ condition: Hf layer oxygen plasma step, 250 W [S5; S5-021] 6 s s ¦ condition: Zr layer oxygen plasma step, 300 W [S14; S14-005] Ozone pulse lengths applied — 2-15 s ¦ condition: range tested for HZO ALD, W bottom electrode substrate | S5-019, S5-021, S14-005
flow/co-reactant-pulse | tool_name | single-source | [S6; S6-010] O3 generator OP-250H ¦ condition: NA | S6-010
flow/second-purge | carrier_gas | single-source | [S8; S8-003] nitrogen (N2) ¦ condition: purge and carrier gas, ALD of Hf0.5Zr0.5O2 | S8-003
flow/cycle-repetition | cycle_structure | range | Observed span — S4 reference flow: [S4; S4-006] Hf and Zr deposited using ALD supercycle ¦ condition: ALD of HZO film [S4; S4-008] 56 supercycles used to reach 10 nm HZO cycles ¦ condition: TCH = 120 C [S4; S4-009] 61 supercycles used to reach 10 nm HZO cycles ¦ condition: TCH = 200 C [S4; S4-010] 68 supercycles used to reach 10 nm HZO cycles ¦ condition: TCH = 250 C Variants against S4: [S2; S2-004] discrete feeding ALD (DF-ALD) repeats precursor half-cycle before reactant half-cycle ¦ condition: DF-ALD process for HfO2/ZrO2 films to increase surface coverage [S2; S2-005] DF-ALD cycle from Hf/Zr precursor to dopant precursor enables homogeneous dopant distribution ¦ condition: doped HfO2/ZrO2 ALD films [S5; S5-022] 3:2 Hf:Zr dose cycle ¦ condition: targeting Hf0.5Zr0.5O2-x stoichiometry [S5; S5-027] 17 super cycles ¦ condition: to produce approximately 10 nm thick HZO film [S7; S7-015] HZO nanolaminate (5,5)*12 super cycle structure ¦ condition: HfO2 5 cycles-ZrO2 5 cycles, repeated 12x, total 120 cycles [S7; S7-016] HZO nanolaminate (10,10)*6 super cycle structure ¦ condition: HfO2 10 cycles-ZrO2 10 cycles, repeated 6x, total 120 cycles [S7; S7-017] HZO nanolaminate (20,20)*3 super cycle structure ¦ condition: HfO2 20 cycles-ZrO2 20 cycles, repeated 3x, total 120 cycles [S7; S7-018] HZO nanolaminate (60,60)*1 super cycle structure ¦ condition: HfO2 60 cycles-ZrO2 60 cycles, repeated 1x, total 120 cycles [S7; S7-019] total HfO2+ZrO2 cycles fixed at 120 ¦ condition: all four nanolaminate variants [S9; S9-009] 1 SiO2 (PE)ALD cycle per 16, 26, or 32 HfO2 cycles ¦ condition: hybrid HSO process [S9; S9-010] cycling ratios of 10:1, 14:1, 16:1, 20:1, 27:1 ¦ condition: standard HSO process, entirely thermal ALD [S14; S14-004] HfO2 and ZrO2 deposited at ~1:1 cycle ratio ¦ condition: 1:1 Hf:Zr ALD cycle ratio, this work [BS3; BS3-014] HfO2:ZrO2 cycle ratio 1:1 ¦ condition: TiN/HZO/TiN MFM capacitor; Berine representative route (Tsai 2022), step 2 of 6; HZO deposition by ALD | S2-004, S2-005, S4-006, S4-008, S4-009, S4-010, S5-022, S5-027, S7-015, S7-016, S7-017, S7-018, S7-019, S9-009, S9-010, S14-004, BS3-014
flow/cycle-repetition | deposition_temperature | single-source | S4 reference flow: [S4; S4-003] chamber temperature set to 120 C ¦ condition: ALD of 10 nm HZO film [S4; S4-004] chamber temperature set to 200 C ¦ condition: ALD of 10 nm HZO film [S4; S4-005] chamber temperature set to 250 C ¦ condition: ALD of 10 nm HZO film | S4-003, S4-004, S4-005
flow/cycle-repetition | film_thickness | corroborated | Agreement (primary+primary): [S4; S4-011] HZO film thickness deposited as 10 nm nm ¦ condition: ALD thermal process, all chamber temperatures [S9; S9-011] 10 nm ¦ condition: total film thickness, both hybrid and standard HSO processes | S4-011, S9-011
flow/post-deposition-treatment | anneal_ambient | range | Observed span — S4 reference flow: [S4; S4-026] anneal performed in N2 atmosphere ¦ condition: PMA via RTA, 400-700 C, 30 s Variants against S4: [S1; S1-019] RTA used for crystallization of ferroelectric HfO2 ¦ condition: most commonly used annealing method [S3; S3-003] high-pressure oxygen annealing reported to suppress wake-up ¦ condition: cited strategy from other works reducing oxygen vacancies [S3; S3-008] NH3 plasma pretreatment improves endurance properties ¦ condition: cited interfacial engineering technique [S5; S5-032] N2, 1 atm ¦ condition: rapid thermal anneal, 600 C, 30 s [S6; S6-018] N2 ¦ condition: RTA after TiN top electrode deposition [S6; S6-049] 5% H2 + 95% N2 ¦ condition: FGA process on TiN/HZO/TiN capacitors [S7; S7-008] HZO crystallized by RTA under N2 ¦ condition: RTA, Pyrotech tool, 30 s [S8; S8-021] N2 ¦ condition: RTP after Ni electrode deposition, capped structure [S9; S9-019] nitrogen ¦ condition: thermal treatment after material stack formation, HSO films [S10; S10-019] nitrogen atmosphere ¦ condition: post metallization anneal, 470 C, 30 s [S11; S11-017] nitrogen (N2) ¦ condition: rapid thermal annealing at 400/450 C, 60 s [S14; S14-017] Annealing performed under N2 atmosphere ¦ condition: W/HZO/W capacitors, varying temperatures [BS3; BS3-025] N2 ¦ condition: TiN/HZO/TiN MFM capacitor; Berine representative route (Tsai 2022), step 6 of 6; crystallization anneal by RTP; 500 C, 30 s | S1-019, S3-003, S3-008, S4-026, S5-032, S6-018, S6-049, S7-008, S8-021, S9-019, S10-019, S11-017, S14-017, BS3-025
flow/post-deposition-treatment | anneal_sequence | range | Observed span — S4 reference flow: [S4; S4-027] annealing performed as post-metallization annealing (after top electrode) ¦ condition: RTA process step order Variants against S4: [S1; S1-016] PDA performed as RTA without TiN capping layer ¦ condition: post-deposition annealing definition in this work [S1; S1-017] PMA performed as RTA after depositing TiN capping layer ¦ condition: post-metallization annealing definition in this work [S2; S2-010] fabrication of entire MFM stack without breaking vacuum in single ALD chamber (SNAP) ¦ condition: sequential, no-atmosphere processing (SNAP) for MFM stack [S2; S2-018] sequential O2-H2 plasma oxidation method used, producing asymmetrical coercive field shifts ¦ condition: sequential O2-H2 plasma oxidation, TiOxNy interface growth [S5; S5-033] 50 C/s heating ramp rate C/s ¦ condition: rapid thermal anneal of HZO capacitor stack [S6; S6-033] RTA performed after TiN bottom electrode deposition, before HZO deposition ¦ condition: investigating stress from TiN top electrode only [S7; S7-020] post-deposition annealing before upper electrode deposition ¦ condition: RTA method used in this work [S8; S8-022] Ni top electrode formed at room temperature, then RTP crystallizes film ¦ condition: capped structure, 25-nm Hf0.5Zr0.5O2 MIM capacitor [S8; S8-023] uncapped: RTP performed before top electrode deposition ¦ condition: uncapped structure comparison sample [S8; S8-024] capped: RTP performed after top electrode deposition ¦ condition: capped structure comparison sample [S9; S9-020] anneal required to form polar ferroelectric crystal structure ¦ condition: 800 C, 20 s, N2 anneal of HSO stack [S10; S10-020] anneal performed after TE-TiN patterning, before BE-TiN localization ¦ condition: UV-lithography limited to post-MIM-stack-deposition to minimize interface damage [S11; S11-018] rapid thermal annealing ¦ condition: 60 s, 400/450 C, N2 ambient [S14; S14-020] Samples annealed by rapid annealing process — 500 C ¦ condition: 30 sec, ozone pulse duration series, pristine P-E measurement [S14; S14-033] Annealing at 700 C for 5 s on 15 s-ozone W/HZO/W stack — 700 C ¦ condition: 5 s anneal time, 15 s ozone pulse dosage sample [S14; S14-037] Annealing conditions tested for W/HZO/W with 15s ozone pulse — 500/30s, 600/25s, 700/5s, 720/1s ¦ condition: temperature/time pairs, 15 s ozone pulse HZO films | S1-016, S1-017, S2-010, S2-018, S4-027, S5-033, S6-033, S7-020, S8-022, S8-023, S8-024, S9-020, S10-020, S11-018, S14-020, S14-033, S14-037
flow/post-deposition-treatment | anneal_temperature | range | Observed span — S4 reference flow: [S4; S4-021] post-metallization annealing at 400 C ¦ condition: RTA, 30 s, N2 atmosphere [S4; S4-022] post-metallization annealing at 500 C ¦ condition: RTA, 30 s, N2 atmosphere [S4; S4-023] post-metallization annealing at 600 C ¦ condition: RTA, 30 s, N2 atmosphere [S4; S4-024] post-metallization annealing at 700 C ¦ condition: RTA, 30 s, N2 atmosphere Variants against S4: [S2; S2-008] FE HfO2-ZrO2 films crystallized at less than 400 C reported C ¦ condition: sub-400C crystallized FE HfO2-ZrO2 films, ALD [S5; S5-030] 600 C C ¦ condition: rapid thermal anneal of HZO capacitor stack [S6; S6-017] 400 C ¦ condition: RTA after TiN top electrode deposition, N2 ambient [S6; S6-023] 400 C ¦ condition: FGA furnace annealing [S7; S7-021] RTA performed at 450, 550, or 650 C C ¦ condition: 30 s, N2 atmosphere, Pyrotech RTA [S8; S8-019] 823 K ¦ condition: RTP after Ni electrode deposition, capped structure [S9; S9-017] 800 C ¦ condition: thermal treatment after material stack formation, HSO films [S10; S10-017] 470 C ¦ condition: post metallization anneal to crystallize FE films [S11; S11-014] 400 C ¦ condition: FE capacitors annealed in N2 for 60 s, rapid thermal annealing [S11; S11-015] 450 C ¦ condition: FE capacitors annealed in N2 for 60 s, rapid thermal annealing [S11; S11-019] 400 C ¦ condition: FE capacitors with HZO/Zr-RL/HZO stack and conventional HZO [S14; S14-018] Annealing temperature range — 500-800 C ¦ condition: W/HZO/W capacitors, N2 ambient [BS3; BS3-023] crystallization anneal at 500 C ¦ condition: TiN/HZO/TiN MFM capacitor; Berine representative route (Tsai 2022), step 6 of 6; crystallization anneal by RTP; 30 s, N2 ambient | S2-008, S4-021, S4-022, S4-023, S4-024, S5-030, S6-017, S6-023, S7-021, S8-019, S9-017, S10-017, S11-014, S11-015, S11-019, S14-018, BS3-023
flow/post-deposition-treatment | anneal_time | range | Observed span — S4 reference flow: [S4; S4-025] anneal duration 30 s ¦ condition: RTA, PMA, N2 atmosphere Variants against S4: [S5; S5-031] 30 s s ¦ condition: rapid thermal anneal of HZO capacitor stack, 600 C [S6; S6-016] 60 s ¦ condition: RTA after TiN top electrode deposition [S6; S6-022] 30 min ¦ condition: furnace annealing in hydrogen-containing ambient (FGA) [S7; S7-009] RTA heat treatment for 30 s s ¦ condition: N2 atmosphere, Pyrotech RTA [S8; S8-020] 30 s ¦ condition: RTP after Ni electrode deposition, capped structure [S9; S9-018] 20 s ¦ condition: thermal treatment after material stack formation, HSO films [S10; S10-018] 30 s ¦ condition: post metallization anneal to crystallize FE films [S11; S11-016] 60 s ¦ condition: rapid thermal annealing at 400/450 C in N2 [BS3; BS3-024] anneal duration 30 s ¦ condition: TiN/HZO/TiN MFM capacitor; Berine representative route (Tsai 2022), step 6 of 6; crystallization anneal by RTP; 500 C, N2 ambient | S4-025, S5-031, S6-016, S6-022, S7-009, S8-020, S9-018, S10-018, S11-016, BS3-024
flow/post-deposition-treatment | cycle_structure | single-source | [S1; S1-023] two positive bias pulses then two negative pulses ¦ condition: PUND method measuring up and down state polarization | S1-023
flow/post-deposition-treatment | limitation | single-source | [S2; S2-006] dopant injection cycles for 10 nm doped HfO2 (except Zr) less than 5 cycles ¦ condition: 10 nm-thick doped HfO2 films except Zr-doping, ALD [S2; S2-007] entire ALD process including thermal treatment should be below 400 C for BEOL compatibility C ¦ condition: BEOL process compatibility requirement for FE HfO2-ZrO2 [S2; S2-017] stronger O2 plasma oxidizer compared to H2O promoted more pronounced TiOx interlayer ¦ condition: HZO/TiN interface, O2 plasma vs H2O oxidant comparison [S2; S2-043] crystallization temperature generally increases with decrease in film thickness for FE hafnia ¦ condition: ALD FE HfO2 sub-5 nm thickness regime | S2-006, S2-007, S2-017, S2-043
flow/electrode-integration | composition | single-source | [S13; S13-014] 3D structure used 10-nm aluminum-doped hafnium oxide nm ¦ condition: 3D capacitor structure, aspect ratio 13:1 [S13; S13-017] 28-nm CMOS process used silicon-doped hafnium oxide ¦ condition: FeFET memory array integration | S13-014, S13-017
flow/electrode-integration | deposition_temperature | single-source | [S6; S6-005] room temperature C ¦ condition: Ti target sputtering for TiN electrodes [S6; S6-038] 500 C ¦ condition: TiN top electrode deposition temperature variant [S6; S6-041] room temperature C ¦ condition: TiN top electrode deposition, no m-phase diffraction peaks observed | S6-005, S6-038, S6-041
flow/electrode-integration | electrode_material | range | Observed span — S4 reference flow: [S4; S4-015] TiN used as bottom electrode ¦ condition: 50 nm thick, deposited by DC sputtering [S4; S4-018] TiN used as top electrode ¦ condition: 50 nm thick, deposited by DC sputtering Variants against S4: [S1; S1-018] TiN used as capping layer prior to PMA ¦ condition: post-metallization annealing process [S2; S2-009] atomic layer etching used on Hf0.5Zr0.5O2 ultra-thin film to enhance FTJ performance ¦ condition: FTJ device with Hf0.5Zr0.5O2 ultra-thin film, ALE applied post-ALD deposition [S2; S2-011] TiN most common electrode in combination with HfO2 due to oxygen-gettering nature ¦ condition: MFM structure with HfO2, TiN electrode [S2; S2-013] MFM structure combined HfO2 with TiN, TaN, W, Pt, RuO2, IrO2 electrodes ¦ condition: HfO2-based FE MFM capacitors [S2; S2-025] W electrode found particularly promising for low thermal expansion coefficient promoting tensile strain ¦ condition: HfO2-based FE, electrode thermal expansion coefficient study [S2; S2-026] deposition pressure-induced microtexture of TiN top electrode decides resulting crystalline phase ¦ condition: TiN top electrode deposition pressure effect on HfO2 crystalline phase [S2; S2-027] RuO2 and IrO2 electrodes have negative oxidation potentials, supply oxygen to HfO2 ¦ condition: electrode materials for FE HfO2 endurance improvement [S2; S2-029] Pt top electrodes used achieving endurance beyond 10^11 cycles in epitaxial HfO2 capacitors cycles ¦ condition: epitaxial HfO2 capacitor, Pt top electrode [S2; S2-044] standard TiN electrode used in FeRAM cell with 17 nm-design rule DRAM capacitor structure nm ¦ condition: FeRAM cell fabrication, TiN electrode, DRAM-comparable dimensions [S3; S3-001] TiN is most common electrode for FE-HfO2 ¦ condition: general statement about electrode choice in field [S3; S3-002] oxidation-resistant alternative electrodes reported: TaN, RuO2, W, IrO2 ¦ condition: cited as alternatives to suppress wake-up effect [S5; S5-035] 50 nm platinum top contact nm ¦ condition: deposited through shadow mask for electrically characterized devices [S6; S6-019] Au (85 nm)/Pd (3 nm) hard mask ¦ condition: NA [S7; S7-010] TiN upper electrode deposited on HZO film ¦ condition: 400 um diameter, 50 nm thick [S8; S8-013] 100-nm Ru nm ¦ condition: bottom electrode, induced crystallization, Si substrate MIM capacitor [S8; S8-014] 20-nm TiN nm ¦ condition: bottom electrode stack, Si substrate MIM capacitor [S8; S8-015] 300-nm SiO2 nm ¦ condition: bottom electrode stack base layer, Si substrate MIM capacitor [S8; S8-016] 50-nm-thick Ni top electrode nm ¦ condition: top electrode, MIM capacitor on Hf0.5Zr0.5O2 [S9; S9-012] titanium nitride ¦ condition: bottom electrode, 10 nm thickness [S9; S9-021] Ti/Pt metal dots ¦ condition: electrical characterization electrodes, separated by wet-etch [S10; S10-021] Ti+Au electrical contacts by evaporation and lift-off ¦ condition: contacts to TiN electrodes, final fabrication step [S11; S11-011] tungsten (W) top electrode ¦ condition: 30 nm W, sputtered, patterned by photo-lithography and wet etching, area 80x80 um2 [S13; S13-016] gate stack contains polysilicon, TiN, silicon-doped HfO2, SiON interface layer ¦ condition: 28-nm CMOS FeFET gate stack [S14; S14-047] W/Pt/HZO/W stack fabricated to combine both electrode advantages ¦ condition: top W interface, bottom Pt interface, RTA process [BS3; BS3-001] TiN used as bottom electrode ¦ condition: TiN/HZO/TiN MFM capacitor; Berine representative route (Tsai 2022), step 1 of 6; bottom electrode, sputtering [BS3; BS3-016] TiN used as top electrode ¦ condition: TiN/HZO/TiN MFM capacitor; Berine representative route (Tsai 2022), step 3 of 6; top electrode, sputtering | S1-018, S2-009, S2-011, S2-013, S2-025, S2-026, S2-027, S2-029, S2-044, S3-001, S3-002, S4-015, S4-018, S5-035, S6-019, S7-010, S8-013, S8-014, S8-015, S8-016, S9-012, S9-021, S10-021, S11-011, S13-016, S14-047, BS3-001, BS3-016
flow/electrode-integration | electrode_method | range | Observed span — S4 reference flow: [S4; S4-016] bottom TiN electrode deposited by DC sputtering ¦ condition: 50 nm thickness [S4; S4-019] top TiN electrode deposited by DC sputtering ¦ condition: 50 nm thickness Variants against S4: [S1; S1-013] 3D structure capacitor with high aspect ratio made using mature ALD technique ¦ condition: FeRAM 3D integration for high density [S2; S2-022] LSMO and HfO2 deposited sequentially via PLD without breaking vacuum ¦ condition: LSMO/HfO2 stack via PLD, not ALD [S2; S2-023] TiN/HZO/TiN capacitors processed via SNAP in ALD tool without breaking vacuum ¦ condition: SNAP process, ALD deposition of electrodes and HZO [S5; S5-001] DC magnetron sputtering ¦ condition: W bottom electrode, Meivac MAK gun, 45 deg angle, 8 cm distance [S5; S5-029] sputter deposition, same conditions as bottom electrode ¦ condition: W top electrode/capping layer, reduced deposition time [S5; S5-036] shadow mask deposition ¦ condition: Pt top contact for electrical devices [S6; S6-002] RF sputtering of Ti target ¦ condition: NA [S6; S6-020] e-beam evaporation ¦ condition: Au/Pd hard mask deposition [S7; S7-012] TiN upper electrode deposited by RF sputtering ¦ condition: 400 um diameter, BLS sputtering system [S8; S8-017] sputtering ¦ condition: Ni top electrode deposition, cluster system, 50 W [S9; S9-014] ALD ¦ condition: TiN bottom electrode deposition [S9; S9-015] physical vapour deposition (PVD) ¦ condition: TiN top electrode deposition [S10; S10-003] BE-TiN deposited with reactive sputtering ¦ condition: bottom electrode, before SS/SL-HZO deposition [S10; S10-015] TE-TiN deposited with reactive sputtering ¦ condition: top electrode [S11; S11-001] magnetron sputtering ¦ condition: room temperature, PVD 75 Kurt J Lesker tool [S14; S14-012] W bottom electrode deposited by sputtering ¦ condition: room temperature deposition onto SiO2/Si substrate [S14; S14-014] W top electrode deposited by rf-sputtering ¦ condition: room temperature, to fabricate W/HZO/W capacitors [S14; S14-016] Top electrode patterned by lift-off photolithography ¦ condition: W/HZO/W capacitor fabrication | S1-013, S2-022, S2-023, S4-016, S4-019, S5-001, S5-029, S5-036, S6-002, S6-020, S7-012, S8-017, S9-014, S9-015, S10-003, S10-015, S11-001, S14-012, S14-014, S14-016
flow/electrode-integration | electrode_thickness | range | Observed span — S4 reference flow: [S4; S4-017] bottom TiN electrode thickness 50 nm ¦ condition: deposited by DC sputtering [S4; S4-020] top TiN electrode thickness 50 nm ¦ condition: deposited by DC sputtering Variants against S4: [S5; S5-028] 20 nm tungsten top electrode nm ¦ condition: deposited using same conditions as bottom electrode, reduced deposition time [S6; S6-001] 90 nm ¦ condition: TiN top and bottom electrodes, RF sputtered [S7; S7-011] TiN upper electrode thickness 50 nm nm ¦ condition: RF sputtered TiN electrode [S9; S9-013] 10 nm ¦ condition: TiN bottom and top electrodes [S10; S10-016] 30 nm thick TiN bottom and top electrodes nm ¦ condition: TiN/HZO/TiN MIM capacitor stack [S11; S11-012] 30 nm ¦ condition: top W electrode, area 80x80 um2 [S11; S11-013] 30 nm ¦ condition: bottom W electrode deposited by magnetron sputtering at room temperature [S14; S14-011] W bottom electrode thickness — 50 nm ¦ condition: sputtered onto SiO2/Si substrate at RT [S14; S14-013] W top capping electrode thickness — 50 nm ¦ condition: deposited by rf-sputtering at RT after HZO deposition [BS3; BS3-002] bottom TiN electrode thickness 15 nm ¦ condition: TiN/HZO/TiN MFM capacitor; Berine representative route (Tsai 2022), step 1 of 6; bottom electrode, sputtering [BS3; BS3-017] top TiN electrode thickness 15 nm ¦ condition: TiN/HZO/TiN MFM capacitor; Berine representative route (Tsai 2022), step 3 of 6; top electrode, sputtering | S4-017, S4-020, S5-028, S6-001, S7-011, S9-013, S10-016, S11-012, S11-013, S14-011, S14-013, BS3-002, BS3-017
flow/electrode-integration | film_thickness | range | Observed span/variants: [S1; S1-015] 10 nm FE-HfO2 layer in high aspect ratio 3D 1T-1C FeRAM nm ¦ condition: 3D 1T-1C FeRAM structure [S13; S13-011] oxide thickness as low as 5 nm fabricated nm ¦ condition: good electrical parameters achieved | S1-015, S13-011
flow/electrode-integration | interface_layer | single-source | [S6; S6-045] TiN bottom electrode oxidation promotes ferroelectric phase via oxygen scavenging ¦ condition: interface between TiN electrode and HZO film [S6; S6-050] room-temperature TiN top electrode inhibits m-phase via stress-induced crystallization ¦ condition: RTA process, regardless of bottom layer type | S6-045, S6-050
flow/electrode-integration | limitation | single-source | [S2; S2-036] FE HfO2 can easily be integrated into three-dimensional capacitors using ALD ¦ condition: 3D capacitor integration comparison PZT vs HfO2 | S2-036
flow/electrode-integration | parameter_value | range | Observed span/variants: [S5; S5-002] 3.3 W/cm2 power density W/cm2 ¦ condition: W sputter deposition, 5.0 mTorr Ar background [S5; S5-003] 5.0 mTorr argon background gas mTorr ¦ condition: W bottom electrode sputter deposition [S6; S6-003] 250 W ¦ condition: RF sputter power for TiN electrode deposition [S6; S6-004] Ar:N2 ratio 20:1 ¦ condition: Ti target sputtering, room temperature [S6; S6-047] TiN and Au/Pd electrodes act as hydrogen diffusion barrier during FGA ¦ condition: TiN/HZO/TiN capacitors, hydrogen-containing FGA ambient [S6; S6-051] limitation occurs when TiN top electrode deposited at high temperature ¦ condition: TiN top electrode deposition temperature variation [S7; S7-013] TiN upper electrode sheet resistance ~29 ohm/sq ohm/sq ¦ condition: sputtered TiN upper electrode [S8; S8-018] 50 W ¦ condition: sputtering power for Ni top electrode deposition [S14; S14-015] Top electrode pattern sizes — 30x30 to 100x100 um2 ¦ condition: patterned via lift-off/photolithography, W/HZO/W capacitors [BS3; BS3-003] sputter power 100 W ¦ condition: TiN/HZO/TiN MFM capacitor; Berine representative route (Tsai 2022), step 1 of 6; bottom electrode, sputtering [BS3; BS3-004] Ar flow 50 sccm ¦ condition: TiN/HZO/TiN MFM capacitor; Berine representative route (Tsai 2022), step 1 of 6; bottom electrode, sputtering [BS3; BS3-005] N2 flow 3 sccm ¦ condition: TiN/HZO/TiN MFM capacitor; Berine representative route (Tsai 2022), step 1 of 6; bottom electrode, sputtering [BS3; BS3-006] sputter chamber pressure 2.5 mTorr ¦ condition: TiN/HZO/TiN MFM capacitor; Berine representative route (Tsai 2022), step 1 of 6; bottom electrode, sputtering | S5-002, S5-003, S6-003, S6-004, S6-047, S6-051, S7-013, S8-018, S14-015, BS3-003, BS3-004, BS3-005, BS3-006
flow/electrical-qualification | cycle_structure | single-source | [S6; S6-031] 10^5 wake-up cycles ¦ condition: field of 2.5 MV/cm, TiN top electrode biased, bottom grounded | S6-031
flow/electrical-qualification | limitation | single-source | [S2; S2-032] 1T-1C FeRAM structure with roughly 8-10 nm thick HZO FE layer is state of the art nm ¦ condition: optimized 1T-1C FeRAM component, HZO FE layer [S2; S2-034] switching latency in ns range comparable to DRAM cells for 1T-1C FeRAM ¦ condition: 1T-1C FeRAM HZO capacitor state of the art [S2; S2-035] FeRAM scaling using PZT stopped at 130 nm node nm ¦ condition: perovskite PZT FeRAM technology node limit | S2-032, S2-034, S2-035
flow/electrical-qualification | parameter_value | range | Observed span — S4 reference flow: [S4; S4-059] cycling and P-V measurement pulses have peak amplitude 3 V ¦ condition: trapezoidal cycling pulse and triangular P-V pulse [S4; S4-060] electric field cycling applied up to 10^8 cycles cycles ¦ condition: endurance test, TiN/HZO/TiN capacitors Variants against S4: [S5; S5-052] 5x10^3 cycles of 2.0 MV/cm 1 kHz square wave MV/cm ¦ condition: ferroelectric wake-up procedure, measured before/after [S5; S5-053] endurance bipolar waveform 10 kHz, 2.0 MV/cm, 2 us pulse, 20 ns rise/fall MV/cm ¦ condition: endurance test, Keysight 33511B waveform generator [S6; S6-032] 2.5 MV/cm ¦ condition: wake-up cycling field for HZO capacitors [S7; S7-045] P-E hysteresis obtained with triangular pulse ±5 V V ¦ condition: pulse length 0.0001 s, sampling rate 1 kHz [S7; S7-047] wake-up cycling performed with rectangular pulse ±5V at 100 kHz kHz ¦ condition: wake-up process over 10^4 cycles [S10; S10-030] wake-up/endurance cycling: 30 us voltage pulses, 5 us break us ¦ condition: total up-down duration 70 us, ~14 kHz cycling frequency [S10; S10-031] PUND measurement: 2-3 ms triangular voltage sweep, 0.05 V step ms ¦ condition: extraction of switching current and polarization during/after wake-up [S11; S11-022] wakeup process: square-wave, 1.5 V amplitude, 1 kHz, 10^3 cycles ¦ condition: applied to HZO and HZO/Zr-RL/HZO capacitors before PUND measurement [S11; S11-032] bias voltage applied to bottom electrode, top electrode grounded ¦ condition: throughout all electrical measurements [S14; S14-025] Cycling waveform amplitude for wake-up measurement — 3 MV/cm ¦ condition: 100 Hz, 0.5 msec read pulse, W/HZO/W devices [S14; S14-026] Cycling frequency for wake-up measurement — 100 Hz ¦ condition: 3 MV/cm amplitude, W/HZO/W devices [S14; S14-039] Woken-up P-E measured after cycles at field amplitude — 3 MV/cm ¦ condition: 100 Hz, 700 C/5s annealed W/HZO/W sample [S14; S14-041] Endurance measurement waveform frequency — 100 Hz ¦ condition: triangle waveform, W/HZO/W 700C/5s sample [S14; S14-056] Endurance measurement waveform amplitude — 3 MV/cm ¦ condition: 1 kHz frequency, W/Pt/HZO/W and W/HZO/W devices [S14; S14-057] Endurance measurement waveform frequency — 1 kHz ¦ condition: 3 MV/cm amplitude, W/Pt/HZO/W and W/HZO/W devices | S4-059, S4-060, S5-052, S5-053, S6-032, S7-045, S7-047, S10-030, S10-031, S11-022, S11-032, S14-025, S14-026, S14-039, S14-041, S14-056, S14-057
flow/electrical-qualification | pulse_time | range | Observed span — S4 reference flow: [S4; S4-057] trapezoidal cycling pulse ramp time 1 us ¦ condition: endurance cycling, amplitude 3 V [S4; S4-058] trapezoidal cycling pulse hold time 1 us ¦ condition: endurance cycling, amplitude 3 V Variants against S4: [S7; S7-046] P-E measurement pulse length 0.0001 s s ¦ condition: triangular pulse ±5V, 1 kHz sampling | S4-057, S4-058, S7-046
materials-equipment | electrode_material | single-source | [S7; S7-014] TiN lower electrode formed by sputtering ¦ condition: 50 nm thick, on SiO2/Si substrate | S7-014
materials-equipment | film_thickness | single-source | [S3; S3-009] 1 nm Zr:HfO2 grown directly on silicon nm ¦ condition: FTJ context, Cheema et al., excluded as tunnel junction topic | S3-009
materials-equipment | metrology_technique | single-source | [S8; S8-008] spectroscopic ellipsometry ¦ condition: dielectric layer thickness control, ALD Hf0.5Zr0.5O2 [S8; S8-009] X-ray photoelectron spectroscopy (XPS) ¦ condition: stoichiometry monitoring, samples without thermal treatment | S8-008, S8-009
materials-equipment | reactor_type | range | Observed span — S4 reference flow: [S4; S4-012] thermal ALD used to deposit HZO film ¦ condition: HZO deposition process Variants against S4: [S7; S7-007] PEALD reactor iOV dx2 used ¦ condition: HZO thin film growth, iSAC RESEARCH [S8; S8-005] single-wafer ALD reactor ¦ condition: growth of Hf0.5Zr0.5O2 thin films [S10; S10-005] laminar flow, side-inlet ALD reactor ¦ condition: used for SS- and SL-HZO growth [S11; S11-006] PEALD (plasma enhanced ALD) ¦ condition: used at substrate temperature 250 C for HZO stack fabrication | S4-012, S7-007, S8-005, S10-005, S11-006
materials-equipment | tool_name | range | Observed span/variants: [S5; S5-005] Oxford FlexAL II ¦ condition: PE-ALD of HZO film [S5; S5-034] Allwin21 AccuThermo AW 610 ¦ condition: rapid thermal anneal instrument used [S5; S5-040] Rigaku SmartLab X-ray diffractometer ¦ condition: GIXRD and XRR measurements, Cu Ka radiation [S6; S6-011] Savannah S100 ALD (Cambridge Nanotech) ¦ condition: NA [S11; S11-002] PVD 75 sputtering system ¦ condition: used for bottom and top W electrode deposition [S11; S11-005] TFS 200 Beneq PEALD reactor ¦ condition: used for HZO/ZrO2/HZO stack growth [S11; S11-025] Helios G4 FIB (Thermofisher) ¦ condition: used for TEM lamella preparation [S11; S11-027] Talos F200x (ThermoFisher Scientific) ¦ condition: 200 kV, used for HR-TEM/STEM [S11; S11-030] Radiant Workstation ferroelectric tester ¦ condition: used with Agilent B1500 semiconductor parameter analyzer for electrical measurements [S11; S11-031] Agilent B1500 semiconductor parameter analyzer ¦ condition: used with Radiant Workstation ferroelectric tester | S5-005, S5-034, S5-040, S6-011, S11-002, S11-005, S11-025, S11-027, S11-030, S11-031
materials-equipment | wafer_size | range | Observed span — S4 reference flow: [S4; S4-032] electrode area patterned to 6400 um2 ¦ condition: HZO capacitor patterning step Variants against S4: [S10; S10-025] 150 mm Si wafers used for SS- and SL-HZO comparison ¦ condition: MIM capacitor fabrication, 25-100 um diameters | S4-032, S10-025
param/leakage-current | parameter_value | range | Observed span — S4 reference flow: [S4; S4-033] leakage current measured at −3 V bias V ¦ condition: HZO capacitor, TCH 120/200/250 C, TA 400-700 C [S4; S4-034] leakage current increases at higher TA for given TCH ¦ condition: TiN/HZO/TiN capacitor [S4; S4-035] leakage current increases at higher TCH for given TA ¦ condition: TiN/HZO/TiN capacitor Variants against S4: [S2; S2-075] power consumption below 5 nJ/pulse nJ ¦ condition: FeRAM read/write operation, ultra-low power [S2; S2-103] operation voltage range -1.8 to 1V V ¦ condition: scaled deep-trench AFE HZO capacitors 0.008 um2, elevated temperature [S8; S8-039] domain switching current up to about 80 mA ¦ condition: 12-V test voltage, electrode area 1.1e-3 cm2 [S10; S10-032] SS-HZO max leakage current density 0.08 A/cm2 A/cm2 ¦ condition: at ±3.0 V, after wake-up [S10; S10-033] SL-HZO max leakage current density 0.04 A/cm2 A/cm2 ¦ condition: at ±3.0 V, after wake-up | S2-075, S2-103, S4-033, S4-034, S4-035, S8-039, S10-032, S10-033
param/conformality-uniformity | composition | single-source | [S10; S10-026] SL-HZO effective sublayer thickness 0.5 nm nm ¦ condition: SL-HZO stack, 5 ZrO2 + 6 HfO2 cycles | S10-026
param/conformality-uniformity | limitation | range | Observed span/variants: [S1; S1-009] ferroelectric HfO2 films made by ALD are polycrystalline with non-ferroelectric phases ¦ condition: ALD-deposited HfO2 films [S10; S10-045] SL-wafer had one failed site from incomplete Ti/Au removal ¦ condition: shorted devices at that location during lift-off | S1-009, S10-045
param/conformality-uniformity | parameter_value | single-source | [S1; S1-014] Aspect ratio 13:1 ¦ condition: 3D 1T-1C FeRAM MFM capacitor, 10 nm FE-HfO2 [S1; S1-042] 3D 1T-1C FeRAM capacitor aspect ratio 13:1 ¦ condition: ferroelectric HfO2 high aspect ratio 3D capacitor, 10 nm FE-HfO2 | S1-014, S1-042
param/conformality-uniformity | uniformity_result | range | Observed span/variants: [S1; S1-012] ALD provides excellent step coverage for high aspect ratio structures ¦ condition: 3D architecture vertical integration, compared to PVD/CVD [S9; S9-042] standard ALD films 10.6-11.1 nm, hybrid PEALD films 11.8-12.7 nm nm ¦ condition: across all cycling ratios tested [S9; S9-043] standard deviation of film thickness 3.2-3.7% for both processes % ¦ condition: standard and hybrid HSO processes [S9; S9-050] hybrid HSO layers show no crossflow patterns, more precise doping control ¦ condition: comparison of hybrid PEALD vs standard thermal ALD HSO [S10; S10-043] 140 sites measured, site = 1×1 cm2 area ¦ condition: wafer-scale measurement, device separation 400 um [S10; S10-044] SS-wafer 100% yield % ¦ condition: 150 mm SS-HZO wafer [S10; S10-046] SS-wafer polarization lowest near ALD precursor inlet ¦ condition: laminar flow ALD reactor, side-inlet, correlates with thicker HZO near inlet [S10; S10-051] relative uniformity improvement center vs full: 53% SS, 18% SL % ¦ condition: comparing 70×70mm2 center to full wafer, at ±3.0V | S1-012, S9-042, S9-043, S9-050, S10-043, S10-044, S10-046, S10-051
param/defect-density-reliability | limitation | range | Observed span — S4 reference flow: [S4; S4-077] critical number of cycles at which fatigue begins decreases at higher TCH ¦ condition: same TA, comparing TCH 120/200/250 C [S4; S4-079] more oxygen vacancies at higher TCH improve Pr but reduce critical cycle cycles ¦ condition: TiN/HZO/TiN capacitor endurance trade-off Variants against S4: [S1; S1-010] disordered polycrystalline oxide causes threshold voltage variation and non-uniform doping ¦ condition: very thin ALD HfO2 film [S5; S5-057] dielectric breakdown after 6x10^7 cycles ¦ condition: 90 s purge time HZO capacitor, fatigue cycling [S5; S5-058] dielectric breakdown after 2x10^8 cycles ¦ condition: 30 s purge time HZO capacitor, fatigue cycling [S11; S11-020] lower annealing temperature reduces thermal defects vs conventional HZO ¦ condition: HZO/Zr-RL/HZO stack annealed at 400 C vs conventional HZO at 450 C [S11; S11-041] endurance cycles decrease by one orders of magnitude per 0.22 V increase ¦ condition: saturated frequency of 100 kHz | S1-010, S4-077, S4-079, S5-057, S5-058, S11-020, S11-041
param/defect-density-reliability | parameter_value | range | Observed span — S4 reference flow: [S4; S4-061] no breakdown observed up to 10^8 cycles for all capacitors ¦ condition: all TCH and TA combinations tested Variants against S4: [S1; S1-035] FeRAM endurance >10^12 cycles cycles ¦ condition: HfO2-based FeRAM device summary [S1; S1-036] FTJ endurance >10^7 cycles cycles ¦ condition: HfO2-based FTJ device summary [S1; S1-037] FeRAM read process is destructive, requires rewrite ¦ condition: 1T-1C ferroelectric HfO2 FeRAM [S1; S1-038] optimized perovskite-based FeRAM endurance >10^16 cycles cycles ¦ condition: perovskite FeRAM comparison [S1; S1-039] HfO2-based FeRAM endurance <10^10 cycles cycles ¦ condition: ferroelectric HfO2 FeRAM due to high coercive field [S1; S1-040] La-doped HZO endurance up to 10^11 cycles cycles ¦ condition: La-doped HZO FeRAM studies [S2; S2-063] endurance improved to 1011 cycles cycles ¦ condition: La doping into Hf0.5Zr0.5O2 [S2; S2-086] endurance of 10^9 cycles cycles ¦ condition: 3D FE capacitor, BEOL 3D FeRAM [S2; S2-090] endurance limit increased from 10^4 to 10^11 cycles ¦ condition: HfO2-based FE devices, materials/stacks exploration over time, back in 2012 to nowadays [S2; S2-091] endurance limit beyond 10^14 cycles cycles ¦ condition: scaled small production-type capacitor structures, area scaling [S2; S2-093] endurance 10^11 cycles with Pr 28 uC/cm2 ¦ condition: La-HZO thin films, doped with ~1-2% mol group III atoms, 2.5 MV/cm [S2; S2-095] endurance 10^10 cycles Gd-doped hafnia 8.8 nm cycles ¦ condition: Gd-doped hafnia 8.8 nm films, 4V applied [S2; S2-097] write voltage ±1.6V, endurance exceeding 10^11 cycles V ¦ condition: interlayer-free BEOL compatible FeFET, 5 nm HZO film, amorphous indium tungsten oxide channel [S2; S2-099] endurance above 10^10 cycles thin HZO films <4nm cycles ¦ condition: TiN/HZO/TiN capacitors with metal oxide bottom interlayer, thinner (<4nm) HZO films [S2; S2-100] endurance exceeding 10^10 cycles with SiNx layer cycles ¦ condition: HZO films, high-k SiNx layer between Si substrate and FE [S2; S2-102] device-to-device variability continuously reduced in large arrays ¦ condition: FeFET devices, HfO2-based, integrated storage type [S2; S2-106] robust endurance cycles up to 10^12 cycles ¦ condition: scaled deep-trench AFE HZO capacitors 0.008 um2 [S3; S3-015] commercial FeRAM (PZT/SBT) endurance up to 1e14 cycles cycles ¦ condition: perovskite FeRAM, not HfO2 [S3; S3-016] endurance >10^10 cycles, Pr remained 9.1 uC/cm2 cycles ¦ condition: TiN/(5nm)HZO/TiN, in-situ deposition, 100 kHz, 5 MV/cm [S3; S3-017] endurance <10^9 cycles at higher field cycles ¦ condition: TiN/(5nm)HZO/TiN, in-situ deposition, 100 kHz, 6 MV/cm [S3; S3-018] endurance >10^11 cycles, Pr remained 17 uC/cm2 cycles ¦ condition: Ru/(10nm)HZO/Ru, suppressed interfacial defects, 1 MHz, 3.5 MV/cm [S3; S3-019] endurance >10^11 cycles, 2Pr remained 28 uC/cm2 cycles ¦ condition: TiN/(10nm)La-doped HZO/TiN, ~830 kHz, 2.5 MV/cm [S3; S3-020] endurance >10^11 cycles, 2Pr remained 10 uC/cm2 cycles ¦ condition: TiN/(10nm)La-doped HZO/TiN, second condition [S3; S3-021] endurance >5x10^12 cycles, Pr remained 9.2 uC/cm2 cycles ¦ condition: TiN/(10nm)HfO2-ZrO2 superlattice/TiN, ~MHz, 2 MV/cm [S3; S3-022] endurance >10^10 cycles, Pr remained 3 uC/cm2 cycles ¦ condition: TiN/(10nm)HZO/TiN, Ti/N ratio adjustment, 1 MHz, 2.7 MV/cm [S3; S3-023] endurance >4x10^9 cycles, Pr remained 7.5 uC/cm2 cycles ¦ condition: W/(7.5nm)Y:HfO2/CeOx/W, 200 kHz, 2V cycling voltage [S3; S3-024] endurance >10^10 cycles, Pr remained >10 uC/cm2 cycles ¦ condition: TiN/(5nm)FE-HZO/(5nm)AFE-HZO/TiN, 50 kHz, 2.5 MV/cm [S3; S3-025] endurance >10^11 cycles, Psw remained >17 uC/cm2 cycles ¦ condition: TiN/(9nm)Ce-doped HZO/TiN, 5 MHz, 3.3 MV/cm [S3; S3-026] endurance >2.2x10^9 cycles, Pr remained 7.9 uC/cm2 cycles ¦ condition: Au/(20nm)HZO/(4nm)Al2O3/TiN, 100 kHz, 6V cycling voltage [S3; S3-027] endurance 4x10^10 cycles, 2Pr remained 4.1 uC/cm2 cycles ¦ condition: Pt/(6.5nm)HZO/LSMO/STO, epitaxial growth, 100 kHz, 5.4 MV/cm [S3; S3-028] endurance >10^12 cycles, Pr remained 8.6 uC/cm2 cycles ¦ condition: TiN/(6nm)HZO/TiN, anti-ferroelectric HZO, 1 MHz, 4.5 MV/cm [S3; S3-029] endurance >3.5x10^10 cycles, Pr remained 10.1 uC/cm2 cycles ¦ condition: TiN/(4nm)HZO/TiN, thickness scaling, 200 kHz, 3 MV/cm [S3; S3-030] predicted endurance 10^12 cycles via TDDB extraction cycles ¦ condition: TiN/(4nm)HZO/TiN, thickness scaling [S3; S3-031] endurance >10^10 cycles, 2Pr remained 6 uC/cm2 cycles ¦ condition: W/(5nm)HZO/(0.5nm)Al2O3/(5nm)HZO/W, grain boundary interruption, 500 kHz, 3V [S3; S3-032] fatigue resistance improved to 4x10^10 cycles cycles ¦ condition: 1 mol% La-doped HZO film [S3; S3-033] fatigue improvement more than three orders of magnitude ¦ condition: ultrathin Al2O3 layer interrupting HZO grain boundary [S3; S3-034] FeFET fatigue limited to approximately 10^5 cycles cycles ¦ condition: HfO2-based FeFET devices [S3; S3-035] MFM capacitors observed over 10^8 cycles cycles ¦ condition: HfO2-based MFM capacitors comparison [S3; S3-036] 28nm HKMG FeFET fatigue of 10^4 cycles cycles ¦ condition: 28 nm high-k metal-gate integration, 6V operating voltage, 10-year retention [S3; S3-038] 16-kbit FeRAM endurance exceeding 10^7 cycles cycles ¦ condition: TiN/HfO2:Si/TiN capacitors, 130nm CMOS BEOL, 125C [S3; S3-039] programming energy lower than 100 fJ/bit fJ/bit ¦ condition: 16-kbit FeRAM array, programming voltage 2.5V [S3; S3-042] memory window remained after 10^8 cycles cycles ¦ condition: 64 kbit HZO array, 3.5V, 100ns, 85C [S3; S3-043] predicted cycling endurance >10^18 cycles at 2.0V cycles ¦ condition: 64 kbit HZO array, extrapolated from time-to-breakdown vs stress voltage [S5; S5-059] no fatigue/breakdown through 10^9 cycles ¦ condition: 3 s purge time HZO capacitor, endurance/fatigue test [S5; S5-060] dielectric breakdown at 2x10^8, 10^8, 6x10^7 cycles ¦ condition: 15, 30, 60, 90 s purge times respectively (order per text) [S6; S6-046] oxygen vacancies in HZO film may degrade device reliability ¦ condition: remaining oxygen vacancies in ferroelectric HZO film [S10; S10-036] SS and SL films breakdown at ~10^5 and 4×10^5 cycles cycles ¦ condition: trial at ±3.5 V to observe breakdown [S10; S10-037] no breakdown up to 10^7 cycles for SL-HZO cycles ¦ condition: at ±2.0, ±2.5, ±3.0 V wake-up and cycling [S10; S10-038] SS device breaks down around 5×10^6 cycles cycles ¦ condition: at ±3.0 V [S10; S10-041] SS-HZO retention loss below 4% over full duration % ¦ condition: post-wake-up retention up to 10^4 s, after 10^6 cycles [S10; S10-042] SL-HZO retention loss below 4%, slightly lower than SS % ¦ condition: post-wake-up retention up to 10^4 s, after 10^6 cycles [S11; S11-035] breakdown voltage 3.69 V at 63.2% Weibull distribution V ¦ condition: HZO/Zr-RL/HZO stack annealed at 400 C [S11; S11-036] breakdown voltage 3.31 V V ¦ condition: HZO/Zr-RL/HZO stack at 125 C [S11; S11-040] endurance up to 10^11 cycles ¦ condition: cycling voltages at or below 1.5 V, HZO/Zr-RL/HZO stack [S11; S11-042] breakdown-limited endurance ~10^11 cycles ¦ condition: HZO/Zr-RL/HZO stack operating at 1.0 V [S11; S11-044] retention time of 10 years ¦ condition: HZO/Zr-RL/HZO stack, 1.0 V, 125 C | S1-035, S1-036, S1-037, S1-038, S1-039, S1-040, S2-063, S2-086, S2-090, S2-091, S2-093, S2-095, S2-097, S2-099, S2-100, S2-102, S2-106, S3-015, S3-016, S3-017, S3-018, S3-019, S3-020, S3-021, S3-022, S3-023, S3-024, S3-025, S3-026, S3-027, S3-028, S3-029, S3-030, S3-031, S3-032, S3-033, S3-034, S3-035, S3-036, S3-038, S3-039, S3-042, S3-043, S4-061, S5-059, S5-060, S6-046, S10-036, S10-037, S10-038, S10-041, S10-042, S11-035, S11-036, S11-040, S11-042, S11-044
param/polarization-coercive-field | limitation | range | Observed span — S4 reference flow: [S4; S4-078] Pr significantly degraded at TCH of 120 C versus 200/250 C ¦ condition: comparison across chamber temperatures Variants against S4: [S7; S7-048] (60,60)*1 nanolaminate device frequently destroyed during measurement ¦ condition: P-E hysteresis measurement, large leakage current [S7; S7-050] 650 C anneal degrades ferroelectric properties via M phase formation ¦ condition: HZO crystallization at high RTA temperature [S7; S7-061] remnant polarization increases with nanolaminate thickness but durability deteriorates ¦ condition: MFM device, HZO nanolaminate thickness variation | S4-078, S7-048, S7-050, S7-061
param/polarization-coercive-field | parameter_value | range | Observed span — S4 reference flow: [S4; S4-062] pristine Pr 0.28 uC/cm2 ¦ condition: TCH = 120 C, TA = 400 C [S4; S4-063] pristine Pr 1.17 uC/cm2 ¦ condition: TCH = 120 C, TA = 500 C [S4; S4-064] pristine Pr 2.68 uC/cm2 ¦ condition: TCH = 120 C, TA = 600 C [S4; S4-065] pristine Pr 17.21 uC/cm2 ¦ condition: TCH = 120 C, TA = 700 C [S4; S4-066] pristine Pr 5.66 uC/cm2 ¦ condition: TCH = 200 C, TA = 400 C [S4; S4-067] pristine Pr 6.88 uC/cm2 ¦ condition: TCH = 200 C, TA = 500 C [S4; S4-068] pristine Pr 13.43 uC/cm2 ¦ condition: TCH = 200 C, TA = 600 C [S4; S4-069] pristine Pr 26.37 uC/cm2 ¦ condition: TCH = 200 C, TA = 700 C [S4; S4-070] pristine Pr 16.38 uC/cm2 ¦ condition: TCH = 250 C, TA = 400 C [S4; S4-071] pristine Pr 20.46 uC/cm2 ¦ condition: TCH = 250 C, TA = 500 C [S4; S4-072] pristine Pr 25.3 uC/cm2 ¦ condition: TCH = 250 C, TA = 600 C [S4; S4-073] pristine Pr 31.8 uC/cm2 ¦ condition: TCH = 250 C, TA = 700 C [S4; S4-074] 2Pr 17.21 uC/cm2 ¦ condition: TA = 700 C, TCH = 120 C [S4; S4-075] 2Pr 26.37 uC/cm2 ¦ condition: TA = 700 C, TCH = 200 C [S4; S4-076] 2Pr 31.8 uC/cm2 ¦ condition: TA = 700 C, TCH = 250 C Variants against S4: [S1; S1-021] remnant polarization (Pr) and coercive field (Ec) ¦ condition: extracted from measured P-V hysteresis curve [S1; S1-024] pulse width 0.0005 s, delay 5 s s ¦ condition: PUND test electric field pulse timing [S1; S1-026] 1 nm ferroelectric HZO film measured by PFM nm ¦ condition: phase-amplitude switching spectroscopy loops [S1; S1-034] FeRAM read energy ~100 fJ/bit fJ ¦ condition: HfO2-based FeRAM device summary [S1; S1-041] FeRAM detection area reduced to 1/10 compared to DRAM ¦ condition: switching current measurement depending on polarization [S1; S1-043] FeRAM access time as fast as 10 ns ns ¦ condition: FeRAM device performance [S2; S2-024] SNAP-processed TiN/HZO/TiN devices achieved wake-up-free performance with high Pr 27 uC/cm2 uC/cm2 ¦ condition: SNAP process, TiN/HZO/TiN, ALD [S2; S2-033] 1T-1C FeRAM capacitor achieves Ec about ±1.5 MV/cm with 2Pr around 40 uC/cm2 MV/cm ¦ condition: 1T-1C FeRAM HZO capacitor, state of the art [S2; S2-038] FeRAM cell delivers operation voltage range -1.8 to 1 V V ¦ condition: FeRAM cell with deep-trench AFE HZO capacitor, elevated temperature [S2; S2-049] coercive field 2000 kV/cm kV/cm ¦ condition: 5 nm thick HfO2/ZrO2 film [S2; S2-050] target switching voltage goal 0.1 V V ¦ condition: current goals for HfO2/ZrO2 switching voltage reduction [S2; S2-069] 2Pr peak at thickness 5-10 nm nm ¦ condition: Y-doped HfO2 (YHO) and Hf0.5Zr0.5O2 (HZO), different electrodes/thermal recipes [S2; S2-070] polarization disappears at thickness 2-3 nm nm ¦ condition: FE HfO2/HZO thickness scaling limit [S2; S2-082] coercive voltages below 0.5 V V ¦ condition: 4 nm-thick FE HZO in MFM structures [S3; S3-010] bandgap approximately 5.6 eV eV ¦ condition: FE-HfO2 general property [S3; S3-012] remnant polarization 34 uC/cm2 uC/cm2 ¦ condition: Zr-doped HfO2 epitaxial (111) on LSMO/STO, r-phase [S3; S3-013] wake-up activation energy ~100 meV meV ¦ condition: Sr-doped HfO2 [S5; S5-049] nested P(E), max field 0.5 to 2.5 MV/cm, 1 ms period MV/cm ¦ condition: nested P(E) measurement protocol [S5; S5-050] PUND 2.5 MV/cm square pulse, 1 ms width, 100 ms delay MV/cm ¦ condition: PUND measurement protocol [S5; S5-051] C-V spanning +/-2.5 MV/cm, 10 kHz, 50 mV oscillator MV/cm ¦ condition: Keysight E4980A Precision LCR Meter [S5; S5-056] remanent polarization >20 uC/cm2 after wake-up uC/cm2 ¦ condition: 90 s purge time HZO device, after 5x10^3 wake-up cycles [S6; S6-030] 50 ohm ¦ condition: internal shunt resistor for pulse write/read test [S6; S6-034] 2Pr ~40 uC/cm2 uC/cm2 ¦ condition: after 10^5 wake-up cycles, annealed BE and Ref BE samples, RTA after TE dep [S6; S6-035] Psw ~39 uC/cm2 uC/cm2 ¦ condition: after 10^5 wake-up cycles, annealed BE and Ref BE samples, RTA after TE dep [S6; S6-036] Vsat ~1.5 V ¦ condition: after 10^5 wake-up cycles, annealed BE and Ref BE samples, RTA after TE dep [S7; S7-049] 550 C anneal specimen exhibits highest 2Pr value ¦ condition: comparison across 450/550/650 C anneal [S7; S7-051] W/O seed and top seed layer specimens show similar P-E properties ¦ condition: (20,20)*3 nanolaminate, 550 C anneal [S7; S7-052] bottom seed and dual seed layer specimens show similar P-E properties ¦ condition: (20,20)*3 nanolaminate, 550 C anneal [S7; S7-059] (20,20)*3 device residual polarization 23.94 uC/cm2 uC/cm2 ¦ condition: no seed layer, heat treated at 550 C [S7; S7-060] D(20,20)*3 device residual polarization 28.18 uC/cm2 uC/cm2 ¦ condition: dual ZrO2 seed layer, heat treated at 550 C [S8; S8-025] Pr about 6 uC/cm2 ¦ condition: capped structure, 25 nm film, peak voltage 14 V [S8; S8-026] Ec 2.4 MV/cm ¦ condition: capped structure, 25 nm film, peak voltage 14 V [S8; S8-028] Pr increases, Ec decreases with increasing film thickness ¦ condition: Hf0.5Zr0.5O2 thin film thickness variation [S8; S8-041] Pr 6 uC/cm2 ¦ condition: Ru bottom electrode, o-phase, 25-nm Hf0.5Zr0.5O2, measured at 10 kHz [S8; S8-042] Ec 2.4 MV/cm ¦ condition: Ru bottom electrode, o-phase, 25-nm Hf0.5Zr0.5O2, measured at 10 kHz [S10; S10-034] SS-HZO 2Pr at 10^6 cycles: 12.8, 21.7, 29.4 uC/cm2 uC/cm2 ¦ condition: at ±2.0, ±2.5, ±3.0 V respectively, center of wafer [S10; S10-035] SL-HZO 2Pr at 10^6 cycles: 14.6, 23.6, 31.2 uC/cm2 uC/cm2 ¦ condition: at ±2.0, ±2.5, ±3.0 V respectively, center of wafer [S10; S10-052] SS-wafer ¦2Ec¦ distribution measured on 420 devices ¦ condition: 140 sites, 3 devices, after wake-up at 10^6 cycles, all voltages [S10; S10-053] SL-wafer ¦2Ec¦ distribution measured on 417 devices ¦ condition: 140 sites, 3 devices, after wake-up at 10^6 cycles, all voltages [S11; S11-038] 2Pr remains at 38.7 uC/cm2, no significant Vc shift uC/cm2 ¦ condition: 125 C, across temperature range 25-125 C [S11; S11-039] 2Pr over 20 uC/cm2 after 10^7 cycles uC/cm2 ¦ condition: 125 C, 100 kHz cycling [S11; S11-043] retention: 82% of initial polarization retained after 10 years ¦ condition: 125 C, HZO/Zr-RL/HZO stack, Vop 1.0 V [S11; S11-045] coercive voltage 0.75 V ¦ condition: sub-6 nm HZO/Zr-RL/HZO stack, Vop 1.0 V [S11; S11-046] 2Pr of 43.4 uC/cm2 ¦ condition: sub-6 nm HZO/Zr-RL/HZO stack, Vop 1.0 V [S13; S13-009] coercive field 0.8-2 MV/cm for doped HfO2 MV/cm ¦ condition: doped HfO2, various dopants (Si, Al, Y, La, Hf-Zr mixed crystals) [S13; S13-010] switched polarization charge 30-60 uC/cm2 for doped HfO2 uC/cm2 ¦ condition: doped HfO2, various dopants (Si, Al, Y, La, Hf-Zr mixed crystals) [S14; S14-034] Pristine 2Pr increased with 700 C anneal — 63 uC/cm2 ¦ condition: W/HZO/W, 15 s ozone pulse, 700 C/5s anneal [S14; S14-035] Wake-up 2Pr value reached — ~65 uC/cm2 ¦ condition: W/HZO/W, 15 s ozone pulse, 700 C/5s anneal, after cycling [S14; S14-038] Coercive field increase between 500C and 700C anneal — ~150 % ¦ condition: W/HZO/W, 15 s ozone pulse comparison [S14; S14-049] W/Pt/HZO/W device reaches saturated P-E loop — ~4 MV/cm ¦ condition: pristine P-E, 700 C/5s anneal [S14; S14-050] W/HZO/W device showed saturated P-E loop — ~3.5 MV/cm ¦ condition: pristine P-E, 700 C/5s anneal [S14; S14-053] W/Pt/HZO/W pristine 2Pr value — ~52 uC/cm2 ¦ condition: 700 C/5s anneal, 15 s ozone pulse [S14; S14-054] W/Pt/HZO/W wake-up increase — 7 uC/cm2 ¦ condition: from pristine to woken-up state [S14; S14-055] W/Pt/HZO/W woken-up 2Pr value — 59 uC/cm2 ¦ condition: 700 C/5s anneal after cycling [S14; S14-059] PUND-corrected 2Pr for W/HZO/W — ~64 uC/cm2 ¦ condition: 700 C/5s anneal, PUND method [S14; S14-060] PUND-corrected 2Pr for W/Pt/HZO/W — ~59 uC/cm2 ¦ condition: 700 C/5s anneal, PUND method | S1-021, S1-024, S1-026, S1-034, S1-041, S1-043, S2-024, S2-033, S2-038, S2-049, S2-050, S2-069, S2-070, S2-082, S3-010, S3-012, S3-013, S4-062, S4-063, S4-064, S4-065, S4-066, S4-067, S4-068, S4-069, S4-070, S4-071, S4-072, S4-073, S4-074, S4-075, S4-076, S5-049, S5-050, S5-051, S5-056, S6-030, S6-034, S6-035, S6-036, S7-049, S7-051, S7-052, S7-059, S7-060, S8-025, S8-026, S8-028, S8-041, S8-042, S10-034, S10-035, S10-052, S10-053, S11-038, S11-039, S11-043, S11-045, S11-046, S13-009, S13-010, S14-034, S14-035, S14-038, S14-049, S14-050, S14-053, S14-054, S14-055, S14-059, S14-060
param/polarization-coercive-field | uniformity_result | single-source | [S10; S10-039] SS-HZO RSD 17.4%, 7.8%, breakthrough before 10^7 % ¦ condition: 2Pr, between 10^6-10^7 cycles, at ±2.0V, ±2.5V, ±3.0V respectively [S10; S10-040] SL-HZO RSD 16.7%, 5.6%, 27.1% % ¦ condition: 2Pr, between 10^6-10^7 cycles, at ±2.0V, ±2.5V, ±3.0V respectively [S10; S10-047] SS full wafer 2Pr: 12.2±17.3%, 20.6±10.4%, 27.6±7.0% uC/cm2 ¦ condition: at 2.0V, 2.5V, 3.0V wake-up, full 150 mm wafer [S10; S10-048] SS 70×70mm2 area 2Pr: 12.2±8.9%, 21.1±5.3%, 28.6±3.3% uC/cm2 ¦ condition: at 2.0V, 2.5V, 3.0V wake-up, center 49 sites [S10; S10-049] SL full wafer 2Pr: 16.1±8.8%, 24.6±3.9%, 31.5±2.2% uC/cm2 ¦ condition: at 2.0V, 2.5V, 3.0V wake-up, full 150 mm wafer [S10; S10-050] SL 70×70mm2 area 2Pr: 14.7±7.7%, 23.9±4.1%, 31.3±1.8% uC/cm2 ¦ condition: at 2.0V, 2.5V, 3.0V wake-up, center 49 sites | S10-039, S10-040, S10-047, S10-048, S10-049, S10-050
param/thickness-growth-per-cycle | film_thickness | range | Observed span/variants: [S8; S8-006] 10 to 25 nm ¦ condition: Hf0.5Zr0.5O2 thin film, ALD [S10; S10-010] 5.5 nm average dielectric thickness nm ¦ condition: measured by ellipsometry on Si reference pieces | S8-006, S10-010
param/thickness-growth-per-cycle | growth_per_cycle | range | Observed span — S4 reference flow: [S4; S4-007] growth per supercycle decreases as chamber temperature increases ¦ condition: ALD of HZO film, TCH 120-250 C Variants against S4: [S5; S5-025] 1.17 A/cycle A/cycle ¦ condition: independent HfO2 growth rate, TEMA-Hf dose, this process [S5; S5-026] 1.34 A/cycle A/cycle ¦ condition: independent ZrO2 growth rate, TEMA-Zr dose, this process [S7; S7-031] HfO2 growth rate 1.18 A per cycle A ¦ condition: PEALD HZO thin film, TEMA-Hf [S7; S7-032] ZrO2 growth rate 1.15 A per cycle A ¦ condition: PEALD HZO thin film, TEMA-Zr [S14; S14-008] Growth rate of HfO2 — ~1 A/cycle ¦ condition: ALD, TEMAH precursor, O3 oxidant, 250 C [S14; S14-009] Growth rate of ZrO2 — ~1 A/cycle ¦ condition: ALD, TEMAZ precursor, O3 oxidant, 250 C | S4-007, S5-025, S5-026, S7-031, S7-032, S14-008, S14-009
param/thickness-growth-per-cycle | metrology_technique | single-source | [S5; S5-042] sin2(psi) stress analysis, elastic modulus 209 GPa for HZO GPa ¦ condition: stress state calculation on crystallized films, psi angles 0-45 deg | S5-042
param/thickness-growth-per-cycle | parameter_value | single-source | [S2; S2-068] high Pr per projected area 152 uC/cm2 uC/cm2 ¦ condition: TiN/Al:HfO2/TiN trench-type capacitors | S2-068
metrology/film-thickness-uniformity | composition | single-source | [S9; S9-035] 4.5 % ¦ condition: hybrid HSO, 16:1 ratio, Si/(Hf+Si) [S9; S9-036] 2.7 % ¦ condition: hybrid HSO, 26:1 ratio, Si/(Hf+Si) [S9; S9-037] 2.1 % ¦ condition: hybrid HSO, 32:1 ratio, Si/(Hf+Si) [S9; S9-038] 3.7 % ¦ condition: standard HSO, 10:1 ratio, Si/(Hf+Si) [S9; S9-039] 2.2 % ¦ condition: standard HSO, 16:1 ratio, Si/(Hf+Si) [S9; S9-040] 1.8 % ¦ condition: standard HSO, 20:1 ratio, Si/(Hf+Si) [S9; S9-041] 1.2 % ¦ condition: standard HSO, 26:1 ratio, Si/(Hf+Si) | S9-035, S9-036, S9-037, S9-038, S9-039, S9-040, S9-041
metrology/film-thickness-uniformity | film_thickness | range | Observed span/variants: [S7; S7-033] (60,60)*1 thin film thickness 13.37 nm nm ¦ condition: no seed layer condition, ellipsometry [S7; S7-034] (5,5)*12 thin film thickness 12.64 nm nm ¦ condition: no seed layer condition, ellipsometry [S7; S7-036] HZO ferroelectric layer thickness ~13 nm via TEM nm ¦ condition: D(20,20)*3 specimen annealed at 550 C [S9; S9-028] 12.7 nm ¦ condition: hybrid HSO, 16:1 ratio [S9; S9-029] 11.8 nm ¦ condition: hybrid HSO, 26:1 ratio [S9; S9-030] 11.8 nm ¦ condition: hybrid HSO, 32:1 ratio [S9; S9-031] 11.1 nm ¦ condition: standard HSO, 10:1 ratio [S9; S9-032] 10.8 nm ¦ condition: standard HSO, 16:1 ratio [S9; S9-033] 10.6 nm ¦ condition: standard HSO, 20:1 ratio [S9; S9-034] 10.6 nm ¦ condition: standard HSO, 26:1 ratio [S14; S14-062] Orthorhombic HZO film thickness shown in HRTEM image — ~35 nm ¦ condition: W/Pt/HZO/W device cross-section, 700 C/5s anneal | S7-033, S7-034, S7-036, S9-028, S9-029, S9-030, S9-031, S9-032, S9-033, S9-034, S14-062
metrology/film-thickness-uniformity | metrology_technique | range | Observed span — S4 reference flow: [S4; S4-030] TEM used to characterize HZO capacitor ¦ condition: characterization of HZO capacitor [S4; S4-047] TEM confirms HZO film thickness identical across chamber temperatures ¦ condition: TCH 120/200/250 C, TA = 500 C Variants against S4: [S5; S5-047] AFM topography, Oxford Instruments Asylum Research Cypher-S, AC mode ¦ condition: grain size estimation via Hilliard circular intercept method, ImageJ [S7; S7-026] film/seed layer thickness measured by spectroscopic ellipsometry ¦ condition: Elli-SE-U tool, Ellipso Technology [S9; S9-023] spectral ellipsometry ¦ condition: thickness measurement, Spectra FX100, 49 points, 3 mm edge exclusion [S10; S10-011] ellipsometry on Si reference pieces ¦ condition: grown together with characterized wafers | S4-030, S4-047, S5-047, S7-026, S9-023, S10-011
metrology/film-thickness-uniformity | parameter_value | range | Observed span/variants: [S5; S5-038] ~100 um electrode diameter um ¦ condition: capacitor structures for electrical measurement, verified by optical microscopy [S13; S13-015] aspect ratio 13:1 for 3D FeRAM capacitor structure ¦ condition: 3D aluminum-doped HfO2 capacitor | S5-038, S13-015
metrology/film-thickness-uniformity | tool_name | single-source | [S10; S10-024] MPI-TS2000-D 200 mm Automated Prober System ¦ condition: wafer-scale measurements | S10-024
metrology/film-thickness-uniformity | uniformity_result | range | Observed span/variants: [S7; S7-035] total thin film thickness decreases with smaller nanolaminate thickness ¦ condition: regardless of seed layer presence [S9; S9-044] standard HSO shows linear thickness decrease from gas inlet to outlet ¦ condition: 16:1 cycling ratio, standard ALD process, crossflow reactor [S9; S9-045] hybrid process shows ring-like pattern, higher thickness at wafer edge ¦ condition: 16:1 cycling ratio, hybrid PEALD process, showerhead reactor [S9; S9-046] mean thickness 10.76 nm, STD 3.19% ¦ condition: standard HSO, 16:1 cycling ratio [S9; S9-047] mean thickness 12.74 nm, STD 3.26% ¦ condition: hybrid HSO, 16:1 cycling ratio [S10; S10-057] BE-TiN thickness decreases with radial distance from center ¦ condition: reference wafer sputtered in same batch, ~31 nm center to ~28 nm edge | S7-035, S9-044, S9-045, S9-046, S9-047, S10-057
metrology/leakage-breakdown | limitation | range | Observed span/variants: [S7; S7-043] voltage drop resulted from leakage path from excessive crystallization ¦ condition: (20,20)*3 nanolaminate annealed at 650 C [S14; S14-036] Annealing above 720 C caused large leakage current increase, short circuit — 720 C ¦ condition: W/HZO/W capacitors, SiO2/Si substrate [S14; S14-042] Decreasing anneal time from 30 to 1 s did not prevent leakage increase ¦ condition: higher anneal temperature samples, W/HZO/W | S7-043, S14-036, S14-042
metrology/leakage-breakdown | metrology_technique | range | Observed span/variants: [S7; S7-029] electrical properties analyzed with Keithley 4200A-SCS parameter analyzer ¦ condition: MFM capacitor characterization [S7; S7-030] I-E and P-E curves obtained at 1 kHz Hz ¦ condition: breakdown voltage via DC voltage sweep [S10; S10-056] leakage current radial mapping vs BE-TiN thickness ¦ condition: measured at ±3.0 V across SS- and SL-wafers [S11; S11-034] time-zero dielectric breakdown (TZDB) characterization ¦ condition: FE capacitors with conventional HZO and HZO/Zr-RL/HZO stack annealed at different temperatures | S7-029, S7-030, S10-056, S11-034
metrology/leakage-breakdown | parameter_value | range | Observed span/variants: [S7; S7-040] D(5,5)*12 and D(60,60)*3 show lowest breakdown voltage ¦ condition: dual seed layer, DC voltage sweep 0-15V in 0.5V steps [S7; S7-041] D(10,10)*6 and D(20,20)*3 show high breakdown voltage ¦ condition: dual seed layer, DC voltage sweep 0-15V [S7; S7-042] breakdown voltage drops from 7.15 to 4.08 MV/cm MV/cm ¦ condition: (20,20)*3 nanolaminate, RTA 550 C to 650 C [S7; S7-044] bottom seed layer specimen shows highest breakdown voltage ¦ condition: comparison of seed layer presence/absence [S14; S14-045] Leakage current decreased with Pt layer introduction — ~2 orders of magnitude ¦ condition: at 2 MV/cm, W electrodes vs Pt-inserted HZO capacitor [S14; S14-048] Leakage current decrease for W/Pt/HZO/W vs W/HZO/W — 20 fold ¦ condition: I-V measurement, 700 C/5s anneal | S7-040, S7-041, S7-042, S7-044, S14-045, S14-048
metrology/leakage-breakdown | tool_name | single-source | [S10; S10-023] Keysight M9601A PXIe Precision Source Measure Units ¦ condition: electrical characterization, room temperature | S10-023
metrology/hysteresis-reliability | limitation | range | Observed span/variants: [S7; S7-056] W/O and top seed layer devices undergo fatigue without wake-up effect ¦ condition: (20,20)*3 nanolaminate, 550 C anneal, fatigue endurance test [S8; S8-027] loops not closed due to defects in film ¦ condition: capped and uncapped P-V hysteresis loops [S8; S8-033] endurance fatigue inferior to traditional SBT ferroelectric material ¦ condition: comparison to SBT after 10^9 switching cycles [S8; S8-040] severe leakage phenomenon at 12 V given small electrode area ¦ condition: electrode area 1.1x10^-3 cm2, domain switching current test [S13; S13-012] further thickness lowering challenges leakage-dominated verification ¦ condition: attempts at thinner than 5 nm oxide [S13; S13-013] fabrication parameters observed to have only weak influence on coercive field ¦ condition: doped HfO2 FeRAM capacitors [S14; S14-021] Samples grown with ozone pulses <5s showed pinched hysteresis loop ¦ condition: pristine P-E, 500 C/30s anneal [S14; S14-023] Decreasing ozone pulse length results in larger wake-up effect ¦ condition: W/HZO/W devices, electric field cycling [S14; S14-046] Using Pt as capping electrode degraded ferroelectric polarization ¦ condition: Pt top electrode HZO capacitor vs W-capped | S7-056, S8-027, S8-033, S8-040, S13-012, S13-013, S14-021, S14-023, S14-046
metrology/hysteresis-reliability | metrology_technique | range | Observed span/variants: [S1; S1-022] PUND method ¦ condition: used when leakage current exceeds polarization switching current in thin films [S2; S2-077] PUND method used to remove leakage/dielectric contributions ¦ condition: positive-up negative-down measurement of switched polarization [S5; S5-048] P(E), PUND, C-V measurements ¦ condition: Radiant Technologies Precision LC II Ferroelectric Tester, Keysight E4980A LCR Meter [S6; S6-028] semiconductor parameter analyzer (Keithley 4200-SCS) ¦ condition: P-E hysteresis measurement at 10 kHz [S6; S6-029] pulse write/read test, pulse generator (Agilent 81110A) ¦ condition: internal shunt resistor 50 ohm [S8; S8-012] P-V hysteresis measurement ¦ condition: MIM capacitor ferroelectric polarization hysteresis, with endurance/retention/domain switching current tests [S9; S9-026] Suess PA300 probe station, Aixacct TF3000 analyzer, triangular waveform, 1 kHz, 3 V ¦ condition: ferroelectric polarization measurement [S9; S9-027] LA100 station, Semiprobe, Keysight B2981 picoammeter ¦ condition: pyroelectric property determination via Garn-Sharp method [S11; S11-021] P-V (polarization-voltage) measurement ¦ condition: Vop of 1.75 V, before/after 10^3 wakeup cycles [S11; S11-023] PUND (positive-up-negative-down) measurement ¦ condition: used to observe FE polarization at different voltages [S11; S11-029] electrical measurements via metal-ferroelectric-metal (MFM) capacitor ¦ condition: Radiant Workstation ferroelectric tester with Agilent B1500 semiconductor parameter analyzer [S11; S11-033] pulse switching measurement using designed pulse train sequence ¦ condition: evaluating switching dynamics of HZO/Zr-RL/HZO stack | S1-022, S2-077, S5-048, S6-028, S6-029, S8-012, S9-026, S9-027, S11-021, S11-023, S11-029, S11-033
metrology/hysteresis-reliability | parameter_value | range | Observed span/variants: [S2; S2-039] read and write operation speed down to 2 ns achieved ns ¦ condition: FeRAM cell with deep-trench AFE HZO capacitor, elevated temperature [S2; S2-040] robust read and write endurance cycles up to 10^12 achieved cycles ¦ condition: FeRAM cell with deep-trench AFE HZO capacitor, elevated temperature [S2; S2-041] acceptable variations at 4-sigma across 300 mm-scaled wafer ¦ condition: deep-trench AFE HZO capacitor 300 mm wafer [S2; S2-042] healthy retention up to 10 s demonstrated for deep-trench AFE HZO capacitor s ¦ condition: deep-trench AFE HZO capacitor, elevated temperature [S2; S2-046] write latency 20 ns ns ¦ condition: 1T1C FeRAM device, Table I [S2; S2-047] retention not reported ¦ condition: 1T1C FeRAM device, Table I [S2; S2-048] array size 8 Gbit Gbit ¦ condition: 1T1C FeRAM device, Table I [S2; S2-052] achievable Pr improved from ~15 to >35 uC/cm2 uC/cm2 ¦ condition: polycrystalline HfO2 film, optimized annealing temp/time/cooling rate, W electrode, HfON interfacial layer [S2; S2-053] maximum Pr ~50 uC/cm2 uC/cm2 ¦ condition: 111-oriented Y-doped HfO2 epitaxial film on LaSrMnO/SrTiO3 substrate [S2; S2-055] pyroelectric coefficient range 20-90 uC m-2 K-1 uC m-2 K-1 ¦ condition: FE doped-HfO2 and HZO films, planar devices [S2; S2-056] pyroelectric coefficient magnitude exceeding -100 uC m-2 K-1 uC m-2 K-1 ¦ condition: Si-doped films near morphotropic phase boundary [S2; S2-057] giant pyroelectric effect magnitude up to -1300 uC m-2 K-1 uC m-2 K-1 ¦ condition: Si-doped HfO2, indirectly calculated [S2; S2-058] pyroelectric coefficient 62 uC m-2 K-1 uC m-2 K-1 ¦ condition: Si-doped HfO2 with Al2O3 interlayers, total film thickness 50 nm [S2; S2-059] pyroelectric coefficient decreased 84 to 62 uC m-2 K-1 uC m-2 K-1 ¦ condition: Al2O3 interlayer Si-doped HfO2, thickness increased 20 to 50 nm [S2; S2-060] trench capacitor responsivity magnified factor of 15 ¦ condition: CMOS-compatible integrated infrared sensor, doped HfO2, trench vs planar capacitor [S2; S2-061] Zr/(Hf+Zr)=0.5 composition ~10 nm thickness stable ferroelectricity ¦ condition: HfO2-ZrO2 systems, ~10 nm thickness [S2; S2-062] no ferroelectricity above 60 nm thickness nm ¦ condition: HfO2-ZrO2 doped film [S2; S2-071] small Pr around 1 uC/cm2 uC/cm2 ¦ condition: sub-2 nm thick HfO2 film [S2; S2-072] coercive field about ±1.5 MV/cm MV/cm ¦ condition: state-of-the-art HZO capacitor, 8-10 nm thick FE layer [S2; S2-073] 2Pr around 40 uC/cm2 uC/cm2 ¦ condition: state-of-the-art HZO capacitor, 8-10 nm thick FE layer [S2; S2-074] switching latency in ns range ns ¦ condition: state-of-the-art HZO capacitor, comparable to DRAM cells [S2; S2-076] switching speed faster than 300 ps ps ¦ condition: HfO2/ZrO2-based materials, reverse domain nucleation and growth dynamics [S2; S2-083] 2Pr value superior to 20 uC/cm2 uC/cm2 ¦ condition: 4 nm-thick FE HZO in MFM structures [S2; S2-084] low voltage operation 1.0 V V ¦ condition: 4 nm-thick FE HZO, MFM structure [S2; S2-085] field operation at 2.2 MV/cm MV/cm ¦ condition: 3D FE capacitor, BEOL 3D FeRAM, 3X nm technology node [S2; S2-087] 2Pr around 18-20 uC/cm2 uC/cm2 ¦ condition: 3D FE capacitor, BEOL 3D FeRAM [S2; S2-088] Pr reaches 78% of planar capacitor equivalent ¦ condition: 1C-3D capacitor vs planar capacitor comparison [S2; S2-089] 10-year retention at 85C with 60% initial Pr ¦ condition: 3D FE capacitor reliability measurement [S2; S2-092] coercive field around 2-2.5 MV/cm for full switching MV/cm ¦ condition: HfO2-based FE devices, full switching operation, maximal Pr [S2; S2-094] remanent polarization 75% of max at 3.5 MV/cm ¦ condition: La-HZO thin films, 3.5 MV/cm applied field [S2; S2-096] remanent polarization 33 uC/cm2 uC/cm2 ¦ condition: Gd-doped hafnia 8.8 nm films, 4V [S2; S2-098] read-after-write latency only 300 ns ns ¦ condition: interlayer-free BEOL compatible FeFET, 5 nm HZO film [S2; S2-101] FeRAM scaling stopped at 130 nm node nm ¦ condition: FeRAM using PZT as FE material [S2; S2-104] read/write operation speed down to 2 ns ns ¦ condition: scaled deep-trench AFE HZO capacitors 0.008 um2 [S2; S2-105] retention up to 10s at elevated temperature s ¦ condition: scaled deep-trench AFE HZO capacitors 0.008 um2 [S2; S2-107] acceptable variations at 4-sigma across 300mm wafer ¦ condition: scaled deep-trench AFE HZO capacitors, 300mm wafer [S3; S3-011] domain switching sub-nanosecond speed ¦ condition: FE-HfO2 general property [S3; S3-037] 16-kbit FeRAM programming speed 4 ns at 4V ns ¦ condition: TiN/HfO2:Si/TiN capacitors, 130nm CMOS BEOL [S3; S3-040] speed 16 ns ¦ condition: 64 kbit capacitor-type ferroelectric memory array based on HZO [S3; S3-041] 64 kbit HZO FeRAM operating voltage 2 V ¦ condition: 64 kbit capacitor-type ferroelectric memory array based on HZO [S6; S6-037] RTA for TiN bottom electrode had no effect on ferroelectric properties ¦ condition: comparing annealed BE vs Ref BE HZO-based MIM capacitors [S6; S6-039] device exhibited linear dielectric properties, not ferroelectric ¦ condition: TiN top electrode deposited at 500 C, RTA after deposition [S6; S6-048] no ferroelectric degradation observed after FGA in TiN-electrode HZO films ¦ condition: FGA process on TiN/HZO/TiN capacitors [S7; S7-053] fatigue endurance test used 10^8 cycles rectangular pulse before triangular pulse measurement ¦ condition: (20,20)*3 nanolaminate, 550 C anneal, each seed layer type [S7; S7-054] W/O seed and top seed layer devices maintain durability over 10^7 cycles ¦ condition: (20,20)*3 nanolaminate, 550 C anneal, fatigue endurance test [S7; S7-055] bottom and dual seed layer devices stable without destruction after 10^8 cycles ¦ condition: (20,20)*3 nanolaminate, 550 C anneal, fatigue endurance test [S7; S7-057] wake-up effect observed in bottom and dual seed layer devices ¦ condition: (20,20)*3 nanolaminate, 550 C anneal, fatigue endurance test [S7; S7-058] fatigue phenomenon occurs after maximum Pr reached at 10^5 cycles ¦ condition: fatigue endurance test, (20,20)*3, 550 C anneal [S8; S8-032] Pr reduced to about 5 uC/cm2 ¦ condition: after 10^6 work cycles, endurance cycling test, capped, 25 nm film [S8; S8-034] fatigue frequency 1 MHz ¦ condition: endurance/fatigue test condition, capped 25 nm film [S8; S8-035] fatigue voltage 8 V ¦ condition: endurance/fatigue test condition, capped 25 nm film [S8; S8-036] duty 1000 ns ¦ condition: endurance/fatigue test condition, capped 25 nm film [S8; S8-037] retention pulse voltage/width 12V/600ns ¦ condition: retention measurement, electrode area 1.1e-3 cm2 [S8; S8-038] electrode area 1.1x10^-3 cm2 ¦ condition: retention measurement [S10; S10-029] 40 um capacitors chosen for thorough characterization um ¦ condition: among 25-100 um fabricated capacitors, switching current large enough [S10; S10-054] this work SS-HZO: 5.5nm, 1250um2, 3.0V, 2Pr 27.6 uC/cm2, RSD 7.0%, N=140 ¦ condition: 150 mm wafer, average ¦2Ec¦ 2.5 MV/cm [S10; S10-055] this work SL-HZO: 5.5nm, 1250um2, 3.0V, 2Pr 31.5 uC/cm2, RSD 2.2%, N=139 ¦ condition: 150 mm wafer, average ¦2Ec¦ 2.4 MV/cm [S14; S14-022] 15 s ozone pulse sample showed open hysteresis loop ¦ condition: pristine P-E, 500 C/30s anneal [S14; S14-024] 15 s ozone pulse sample reached ~90% of woken-up Pr at pristine state — 90 % ¦ condition: W/HZO/W, 500 C anneal [S14; S14-027] Samples underwent cycles to reach woken-up values — ~1000 cycles ¦ condition: 3 MV/cm, 100 Hz cycling condition [S14; S14-040] Woken-up loop after 1000 cycles showed small 2Pr change ¦ condition: 700 C/5s annealed W/HZO/W, indicates near wake-up-free [S14; S14-058] Endurance increased by orders of magnitude with Pt layer added — 1 orders of magnitude ¦ condition: W/Pt/HZO/W vs W/HZO/W, 3MV/cm 1kHz cycling [S14; S14-063] Wake-up free W/HZO/W device achieved with high 2Pr — ~64 uC/cm2 ¦ condition: ozone pulse tuning plus RTA process, this work | S2-039, S2-040, S2-041, S2-042, S2-046, S2-047, S2-048, S2-052, S2-053, S2-055, S2-056, S2-057, S2-058, S2-059, S2-060, S2-061, S2-062, S2-071, S2-072, S2-073, S2-074, S2-076, S2-083, S2-084, S2-085, S2-087, S2-088, S2-089, S2-092, S2-094, S2-096, S2-098, S2-101, S2-104, S2-105, S2-107, S3-011, S3-037, S3-040, S3-041, S6-037, S6-039, S6-048, S7-053, S7-054, S7-055, S7-057, S7-058, S8-032, S8-034, S8-035, S8-036, S8-037, S8-038, S10-029, S10-054, S10-055, S14-022, S14-024, S14-027, S14-040, S14-058, S14-063
metrology/hysteresis-reliability | tool_name | single-source | S4 reference flow: [S4; S4-028] P-V and I-V curves measured using Keithley 4200-SCS ¦ condition: semiconductor parameter analyzer | S4-028
metrology/interface-defect | composition | range | Observed span — S4 reference flow: [S4; S4-048] EDS atomic percent O 30.44% % ¦ condition: HZO layer, TCH = 120 C [S4; S4-049] EDS atomic percent O 23.32% % ¦ condition: HZO layer, TCH = 200 C [S4; S4-050] EDS atomic percent O 19.38% % ¦ condition: HZO layer, TCH = 250 C [S4; S4-051] EDS atomic percent Hf 20.90% % ¦ condition: HZO layer, TCH = 120 C [S4; S4-052] EDS atomic percent Hf 24.95% % ¦ condition: HZO layer, TCH = 200 C [S4; S4-053] EDS atomic percent Hf 24.75% % ¦ condition: HZO layer, TCH = 250 C [S4; S4-054] EDS atomic percent Zr 18.16% % ¦ condition: HZO layer, TCH = 120 C [S4; S4-055] EDS atomic percent Zr 21.00% % ¦ condition: HZO layer, TCH = 200 C [S4; S4-056] EDS atomic percent Zr 21.18% % ¦ condition: HZO layer, TCH = 250 C Variants against S4: [S5; S5-063] Hf:Zr ratio 79:100 ¦ condition: XPS on bare HZO surface, 3 s purge time [S5; S5-064] Hf:Zr ratio 74:100 ¦ condition: XPS on bare HZO surface, 90 s purge time [S5; S5-065] Hf0.45Zr0.55O2-x ¦ condition: 3 s purge time HZO film composition, XPS-derived [S5; S5-066] Hf0.43Zr0.57O2-x ¦ condition: 90 s purge time HZO film composition, XPS-derived [S7; S7-038] Hf:Zr elemental ratio 1:1.25 by XPS ¦ condition: (20,20)*3 specimen heat treated at 550 C [S7; S7-039] thin film composition determined as Hf0.44Zr0.56O2 ¦ condition: (20,20)*3 specimen heat treated at 550 C, from XPS | S4-048, S4-049, S4-050, S4-051, S4-052, S4-053, S4-054, S4-055, S4-056, S5-063, S5-064, S5-065, S5-066, S7-038, S7-039
metrology/interface-defect | interface_layer | single-source | S4 reference flow: [S4; S4-045] dead layer (TiO2/TiON) forms between HZO and TiN electrode ¦ condition: higher TCH, HZO capacitor interface [S4; S4-046] dead layer formation suppressed at lower TCH ¦ condition: TiN/HZO interface | S4-045, S4-046
metrology/interface-defect | limitation | single-source | [S5; S5-067] O:(Hf+Zr) stoichiometry not directly linked to processing alone ¦ condition: XPS quantification, surface overlayers (adventitious carbon, absorbed OH) affect signal attenuation [S5; S5-068] ToF-SIMS cannot quantitatively analyze hydrogen ions ¦ condition: ToF-SIMS characterization of HZO impurities [S5; S5-069] reduced purge time did not completely remove chemical ligands ¦ condition: PE-ALD processing, ToF-SIMS results showing carbon/nitrogen impurities | S5-067, S5-068, S5-069
metrology/interface-defect | metrology_technique | range | Observed span — S4 reference flow: [S4; S4-029] XPS used to characterize HZO capacitor ¦ condition: characterization of HZO capacitor [S4; S4-031] EDS used to characterize HZO capacitor ¦ condition: characterization of HZO capacitor [S4; S4-036] O 1s XPS peak deconvoluted into lattice oxygen and sub-oxide peaks ¦ condition: HZO layer, TA 700 C Variants against S4: [S1; S1-032] STEM used to observe oxygen vacancies inducing hysteresis pinching ¦ condition: non-uniform interfacial layers observed by STEM [S2; S2-064] XPS depth sensitivity limited to ~5 nm nm ¦ condition: classical XPS using standard laboratory sources [S2; S2-065] HAXPES improves depth sensitivity by one to two orders of magnitude ¦ condition: HAXPES vs classical XPS for oxide vacancy profiling [S2; S2-066] typical field cycling requires one day for 10^10 cycles ¦ condition: 100 kHz field cycling frequency, excluding relaxation/measurement time [S2; S2-078] dynamic leakage current compensation via adjacent frequency measurement ¦ condition: leakage contribution removal in FE hysteresis measurement [S2; S2-080] PUND analysis underestimates polarization with large depolarization field ¦ condition: ultrathin FEs or FEs integrated with dielectric layer [S2; S2-081] 120 dB pulse generator demonstrated for on-chip FE testing dB ¦ condition: on-chip testing with precisely controlled pulse widths across six orders of magnitude [S5; S5-044] ToF-SIMS, IONTOF TOF-SIMS 5, dual-beam analysis ¦ condition: 170x170 um crater, 3 keV Cs+ beam 15 nA, 0.3 pA 25 keV Bi3+ analysis beam [S5; S5-045] XPS, Scienta Omicron XM1200, monochromated Al Ka 1486.7 eV eV ¦ condition: survey 0-1300 eV pass energy 200 eV; Zr 3d, C 1s, O 1s, Hf 4f high-res scans pass energy 50 eV [S6; S6-027] D-SIMS ¦ condition: oxygen depth profile, Cs primary ion source [S7; S7-028] component ratio analyzed via XPS ¦ condition: NEXSA tool, Thermo Fisher Scientific [S9; S9-024] X-ray photoelectron spectroscopy (XPS), ReVera Veraflex, Al Kα source ¦ condition: stoichiometry determination of HSO films [S11; S11-024] HR-TEM lamella preparation by focused ion beam (FIB) ¦ condition: FIB at 30 kV, final ion cleaning at 5 kV, lamella thickness ~50 nm [S11; S11-026] HR-TEM and STEM analysis ¦ condition: Talos F200x, 200 kV accelerating voltage [S11; S11-028] HR-STEM imaging, convergent semi-angle ~100 mrad, probe diameter ~0.16 nm ¦ condition: atomic-scale resolution | S1-032, S2-064, S2-065, S2-066, S2-078, S2-080, S2-081, S4-029, S4-031, S4-036, S5-044, S5-045, S6-027, S7-028, S9-024, S11-024, S11-026, S11-028
metrology/interface-defect | parameter_value | range | Observed span — S4 reference flow: [S4; S4-037] lattice oxygen peak binding energy located near 532 eV ¦ condition: O 1s XPS of HZO layer [S4; S4-038] sub-oxide peak binding energy located near 534 eV ¦ condition: O 1s XPS of HZO layer [S4; S4-039] sub-oxide O 1s fraction 2.9% % ¦ condition: TCH = 120 C, TA = 700 C, XPS [S4; S4-040] sub-oxide O 1s fraction 4.73% % ¦ condition: TCH = 200 C, TA = 700 C, XPS [S4; S4-041] sub-oxide O 1s fraction 6.15% % ¦ condition: TCH = 250 C, TA = 700 C, XPS [S4; S4-042] HfO2 sub-oxide fraction in Hf 4f spectra 16.13% % ¦ condition: TCH = 120 C, TA = 700 C, XPS [S4; S4-043] HfO2 sub-oxide fraction in Hf 4f spectra 29.16% % ¦ condition: TCH = 200 C, TA = 700 C, XPS [S4; S4-044] HfO2 sub-oxide fraction in Hf 4f spectra 21.42% % ¦ condition: TCH = 250 C, TA = 700 C, XPS Variants against S4: [S2; S2-067] Pr increase 11x larger with Al2O3 mid-layer ¦ condition: 40 nm thick HZO with 1 nm dielectric Al2O3 layer inserted mid-film [S6; S6-015] low carbon and hydrogen concentrations ¦ condition: high-concentration O3 with TDMA-Zr/TDMA-Hf at 250 C [S6; S6-044] TiN bottom electrode oxidized during HZO ALD deposition ¦ condition: ALD deposition temperature of 250 C, confirmed by D-SIMS [S14; S14-031] Carbon content in sample grown at 5 s ozone pulse — 2.1 % ¦ condition: as-grown uncapped HZO film, XPS measurement [S14; S14-032] Samples deposited at higher O3 dosage were almost carbon-free — >15 s ¦ condition: ozone pulse duration, as-grown HZO, XPS [S14; S14-044] I-V measurements performed at elevated temperature for Schottky analysis — 200 C ¦ condition: W/HZO/W and Pt/HZO/Pt capacitors, thermal Schottky emission regime [S14; S14-051] Interfacial regions formed at W/HZO interface, HRTEM ¦ condition: W/HZO/W device, 700 C/5s anneal, attributed to W oxidation [S14; S14-052] Pt/HZO interface showed sharp interface by HRTEM ¦ condition: W/Pt/HZO/W device, 700 C/5s anneal | S2-067, S4-037, S4-038, S4-039, S4-040, S4-041, S4-042, S4-043, S4-044, S6-015, S6-044, S14-031, S14-032, S14-044, S14-051, S14-052
metrology/crystalline-phase | anneal_temperature | single-source | [S13; S13-003] monoclinic to tetragonal transition at 1973 K K ¦ condition: bulk material, 1 atm [S13; S13-004] tetragonal to cubic transition at 2773 K K ¦ condition: bulk material, 1 atm | S13-003, S13-004
metrology/crystalline-phase | composition | single-source | [S13; S13-001] tetragonal phase permittivity 46 ¦ condition: bulk HfO2, room temperature [S13; S13-002] cubic phase permittivity 36 ¦ condition: bulk HfO2, room temperature [S13; S13-005] ferroelectricity first observed in Si-doped HfO2 ¦ condition: doping concentrations in few percent range [S13; S13-006] dopants inducing ferroelectricity include Si, Y, Al, Zr ¦ condition: thin HfO2 films [S13; S13-007] undoped HfO2 can show ferroelectricity ¦ condition: reduced film thickness, proper processing conditions | S13-001, S13-002, S13-005, S13-006, S13-007
metrology/crystalline-phase | film_thickness | single-source | [S13; S13-008] ferroelectricity reproducible in thickness range 5-30 nm nm ¦ condition: thin hafnium oxide-based films | S13-008
metrology/crystalline-phase | limitation | range | Observed span/variants: [S5; S5-054] GIXRD peaks of three metastable phases indistinguishable ¦ condition: similarity in d-spacing, wide peak widths from fine crystallite size, biaxial strain uncertainty [S5; S5-055] FTIR sharp 670 cm-1 absorption is measurement artifact ¦ condition: all HZO purge-time samples FTIR-ATR spectra [S10; S10-028] could not distinguish HfO2/ZrO2 sublayers in SL STEM lamella ¦ condition: attributed to high roughness of BE-TiN relative to 5.5 nm HZO [S14; S14-029] m-phase absence limited by instrumental XRD resolution ¦ condition: W-capped HZO films | S5-054, S5-055, S10-028, S14-029
metrology/crystalline-phase | metrology_technique | range | Observed span/variants: [S1; S1-020] P-V measurement ¦ condition: confirming ferroelectricity and measuring polarization deg [S1; S1-025] Piezoelectric force microscopy (PFM) ¦ condition: measuring nanoscale/local switching characteristics via AFM tip AC field [S1; S1-027] grazing incidence X-ray diffraction (GI-XRD) ¦ condition: confirming orthorhombic phase and ferroelectricity structurally [S1; S1-029] XRD used for aspect ratio, unit cell volume, phase ratio, pristine Pr ¦ condition: general technique for structural properties of ferroelectric HfO2 thin films [S1; S1-030] STEM analysis ¦ condition: confirming phase, phase transition, surface, thickness, continuity of film [S1; S1-031] STEM directly confirmed orthorhombic phase presence ¦ condition: Sang et al. direct confirmation in ferroelectric HfO2 thin film [S1; S1-033] STEM observation of m-phase to o-phase transition during wake-up cycling ¦ condition: directly observed at the interface during wake-up cycling [S2; S2-079] PFM used for FE response via sample deformation under AC bias ¦ condition: alternative to P-V measurement for leaky films [S5; S5-039] GIXRD, fixed incident angle 1.0 deg, 2theta 26-33 deg deg ¦ condition: Rigaku SmartLab diffractometer, Cu Ka radiation [S5; S5-041] 2D XRD, Bruker D8 Venture, incidence angle 18 deg deg ¦ condition: Photon III detector, Incoatec IuS 3.0 Cu Ka source, MgO powder alignment standard [S5; S5-043] FTIR-ATR, 400-900 cm-1, 4 cm-1 resolution cm-1 ¦ condition: Bruker Invenio-S FTIR spectrometer, single-reflection diamond ATR attachment [S5; S5-046] STEM, Nion UltraSTEM 100 at 100 kV and Talos F200X at 200 kV kV ¦ condition: HAADF-STEM and DPC-STEM imaging of FIB cross-sectional lamellae [S6; S6-025] GIXRD ¦ condition: 2θ range 26-40°, incidence angle 0.5° [S7; S7-027] crystallinity analyzed by HR-XRD ¦ condition: SmartLab tool, function of anneal/seed conditions [S8; S8-010] X-ray diffraction (XRD) ¦ condition: confirming crystallinity of Hf0.5Zr0.5O2 thin films [S8; S8-011] transmission electron microscopy (TEM) ¦ condition: confirming crystallinity of Hf0.5Zr0.5O2 thin films [S8; S8-030] XRD in theta-2theta mode ¦ condition: Ru-sub vs Si-sub bottom electrode comparison, capped structure, Ni top electrode [S9; S9-025] grazing incident X-ray diffraction (GIXRD), Bruker Discover D8, 0.5° grazing angle ¦ condition: post-anneal phase analysis of HSO [S10; S10-027] STEM imaging of annealed MIM-stacks ¦ condition: SS and SL films, post-anneal [S11; S11-037] relative dielectric constant-voltage (epsilon_r-V) measurement ¦ condition: HZO/Zr-RL/HZO stack before and after wakeup | S1-020, S1-025, S1-027, S1-029, S1-030, S1-031, S1-033, S2-079, S5-039, S5-041, S5-043, S5-046, S6-025, S7-027, S8-010, S8-011, S8-030, S9-025, S10-027, S11-037
metrology/crystalline-phase | parameter_value | range | Observed span/variants: [S1; S1-028] orthorhombic (o-111) peak at 2theta = 30.4 degrees deg ¦ condition: GI-XRD measurement of orthorhombic phase [S2; S2-051] theoretical remanent polarization ~51 uC/cm2 uC/cm2 ¦ condition: theoretical Pr value for FE Pca21 phase HfO2 [S2; S2-054] measured piezoelectric d33 17.8 pm/V positive pm/V ¦ condition: 20 nm-thick Si:HfO2 films, piezoelectric strain measurement [S3; S3-014] Dresselhaus parameter 0.578 eV A eV*Angstrom ¦ condition: FE-HfO2 band structure calc [S5; S5-061] tensile stress 3.0-3.9 GPa GPa ¦ condition: all HZO thin films after processing, sin2(psi) 2D XRD analysis [S5; S5-062] grain size 18.2 +/- 0.1 nm to 16.2 +/- 0.1 nm nm ¦ condition: AFM mean lateral intercept length, 3 s vs 90 s purge time samples [S6; S6-026] 2θ range 26°–40°, incidence angle 0.5° ¦ condition: GIXRD measurement of HZO films [S6; S6-040] m-phase formation confirmed by GIXRD ¦ condition: TiN top electrode deposited at 500 C [S6; S6-042] o(111) phase ratio ~42.9% % ¦ condition: HZO annealed prior to TiN top electrode deposition, on TiN substrate [S6; S6-043] o(111) phase ratio ~29.7% % ¦ condition: HZO annealed prior to TiN top electrode deposition, on SiO2 substrate [S8; S8-031] Ru bottom electrode sample shows stronger o-phase XRD peak intensity than Si-sub ¦ condition: capped structure, Ni top electrode, XRD theta-2theta [S14; S14-028] No m-phase detected in XRD scans after RTA ¦ condition: W-capped HZO films, RTA process [S14; S14-030] 2Pr increased with ozone pulse duration increase — 37 to 44 uC/cm2 ¦ condition: ozone pulse 2 to 15 s, 500 C/anneal [S14; S14-061] HRTEM cross-section shows large orthorhombic HZO grains ¦ condition: W/Pt/HZO/W device, 15 s ozone pulse, 700 C/5s anneal | S1-028, S2-051, S2-054, S3-014, S5-061, S5-062, S6-026, S6-040, S6-042, S6-043, S8-031, S14-028, S14-030, S14-061
unassigned | limitation | single-source | [S9; S9-048] standard thermal ALD SiO2 process has significantly lower deposition rate than PEALD ¦ condition: comparison of thermal ALD vs PEALD SiO2 doping layer deposition [S9; S9-049] PEALD SiO2 monolayer is slightly thicker than thermal ALD counterpart, shifting Si-doping concentration ¦ condition: hybrid HSO vs standard HSO comparison [S9; S9-051] further studies with more Si concentrations needed to find true pyroelectric peak for hybrid HSO ¦ condition: hybrid HSO pyroelectric coefficient trend [BS3; BS3-019] detailed lithography parameters not reported for this route ¦ condition: TiN/HZO/TiN MFM capacitor; Berine representative route (Tsai 2022), step 4 of 6; photolithography | S9-048, S9-049, S9-051, BS3-019
unassigned | parameter_value | single-source | [BS3; BS3-018] photolithography used for capacitor pattern definition ¦ condition: TiN/HZO/TiN MFM capacitor; Berine representative route (Tsai 2022), step 4 of 6; photolithography [BS3; BS3-022] wet etch temperature 60 C ¦ condition: TiN/HZO/TiN MFM capacitor; Berine representative route (Tsai 2022), step 5 of 6; wet chemical etching | BS3-018, BS3-022
unassigned | clean_chemistry | single-source | [BS3; BS3-020] NH4OH:H2O2:H2O wet etchant ¦ condition: TiN/HZO/TiN MFM capacitor; Berine representative route (Tsai 2022), step 5 of 6; wet chemical etching [BS3; BS3-021] NH4OH:H2O2:H2O etchant ratio 1:1:5 ¦ condition: TiN/HZO/TiN MFM capacitor; Berine representative route (Tsai 2022), step 5 of 6; wet chemical etching | BS3-020, BS3-021

## Output 2 - Register
target | field | evidence_status | competing values | conditions | sources | what must be true for both to hold
input-condition | film_thickness | range | [S6; S6-013] 10 nm [S8; S8-029] 25 nm [BS3; BS3-008] 10 nm | [S6; S6-013] ALD-deposited HZO film [S8; S8-029] chosen thickness of Hf0.5Zr0.5O2 sample thin film [BS3; BS3-008] TiN/HZO/TiN MFM capacitor; Berine representative route (Tsai 2022), step 2 of 6; HZO deposition by ALD | S6, S8, BS3
flow/surface-preclean | clean_chemistry | range | [S2; S2-019] pre-deposition vacuum breaking increases carbon concentration and stabilizes t-phase in HZO [S4; S4-013] SPM cleaning followed by RCA method used on substrate [S4; S4-014] RCA method included SC-1 and SC-2 cleaning [S5; S5-037] Sigma-Aldrich Tungsten Etchant (KOH <=10%, x-C6N6FeK3 10-20%) [S6; S6-024] SC-1 (NH4OH + H2O2) [S7; S7-001] ultrasonic clean in acetone, ethanol, DI water [S9; S9-022] wet-etch process | [S2; S2-019] HZO film pre-deposition vacuum break exposure [S4; S4-013] p+-doped silicon wafer preclean [S4; S4-014] p+-doped silicon wafer preclean [S5; S5-037] etching remaining tungsten from the field after Pt deposition [S6; S6-024] wet-etch removal of TiN top electrode before GIXRD [S7; S7-001] 5 min each step [S9; S9-022] separation of Ti/Pt metal dot electrodes | S2, S4, S5, S6, S7, S9
flow/interface-prep | composition | range | [S1; S1-011] 3D structure using ALD increased doping-induced ferroelectricity more than tenfold [S8; S8-007] Zr/(Hf+Zr) ratio varied via precursor ratio | [S1; S1-011] 3D architecture, ALD-deposited HfO2 [S8; S8-007] stoichiometry control, ALD of Hf0.5Zr0.5O2 | S1, S8
flow/interface-prep | film_thickness | range | [S7; S7-037] ZrO2 seed layers top and bottom ~1 nm via TEM nm [S10; S10-001] 250 nm thermal SiO2 on p-type Si nm | [S7; S7-037] D(20,20)*3 specimen annealed at 550 C [S10; S10-001] 150 mm p-type Si wafers, first fabrication step | S7, S10
flow/interface-prep | interface_layer | range | [S2; S2-012] ZrO2, Al2O3, TiO2, LSMO interlayers used below FE HfO2 to alter crystallization behavior [S2; S2-014] oxygen-deficient IrOx interlayers used to reduce interlayer formation and oxygen vacancies [S2; S2-015] cerium oxide capping layer used on Y-doped HfO2 to increase endurance limit [S2; S2-016] 1 nm thick dielectric Al2O3 layer inserted in middle of 40 nm thick HZO nm [S2; S2-020] superlattices of HfO2 and ZrO2 impact resulting FE properties depending on starting layer [S2; S2-021] layering superlattices of ZrO2/HfO2 with 10 s O2 plasma dose generated high Pr s [S2; S2-028] dielectric diffusion barrier such as Al2O3 helps avoid defect migration across electrode interface [S2; S2-030] dielectric/FE heterostructure uses ultra-thin dielectrics like Al2O3 less than 1 nm thick nm [S2; S2-031] superlattice approach stacks ultra-thin alternating HfO2 and ZrO2 layers [S3; S3-004] Pt insertion suppresses metal/insulator interfacial layer [S3; S3-005] Al2O3 buffer layer enhances polarization and reliability of HZO [S3; S3-006] Ti layer inserted between HZO and substrate improves fatigue [S3; S3-007] ultrathin Al2O3 layer interrupts grain boundary of HZO [S10; S10-002] Al2O3 etch-stop by ALD [S10; S10-022] SiO2 spacer layer by CVD [S14; S14-019] Pt layer sputtered between W/HZO bottom and top electrodes — ~10 nm [S14; S14-043] Pt layer added between W and HZO top and bottom interfaces — ~10 nm | [S2; S2-012] MFIM/S structure with interfacial oxide layer below FE HfO2 [S2; S2-014] interfacial engineering strategy, IrOx interlayer [S2; S2-015] Y-doped HfO2 with CeOx capping layer [S2; S2-016] 40 nm thick HZO film with Al2O3 interlayer at middle [S2; S2-020] HfO2/ZrO2 superlattice films [S2; S2-021] ZrO2/HfO2 superlattice, 10 s O2 plasma dose time [S2; S2-028] electrode/HfO2 interface diffusion barrier [S2; S2-030] dielectric/FE laminated heterostructure between HfO2 or ZrO2 layers [S2; S2-031] HfO2/ZrO2 superlattice laminate structure [S3; S3-004] cited strategy to suppress wake-up via reduced oxygen vacancies [S3; S3-005] cited from Chen et al. work, suitable thickness [S3; S3-006] cited with post-deposition annealing process [S3; S3-007] Xu's work, prevents trap-assisted tunneling leakage [S10; S10-002] served as etch-stop for dry-etching of BE-TiN [S10; S10-022] after BE-TiN localization, before contact formation [S14; S14-019] to investigate interface effect, forms Pt/HZO interface [S14; S14-043] to increase potential barrier, decrease interfacial layer formation | S2, S3, S10, S14
flow/hf-precursor-pulse | deposition_temperature | range | [S5; S5-012] 260 C C [S7; S7-005] HZO thin films grown at 250 C C [S8; S8-004] 200 C [S9; S9-002] 300 C [S10; S10-004] 200 C [S11; S11-004] 250 C [S14; S14-006] Substrate temperature maintained constant — 250 C [BS3; BS3-009] 250 C | [S5; S5-012] ALD reactor table temperature, HZO PE-ALD [S7; S7-005] PEALD, iOV dx2 reactor [S8; S8-004] ALD of Hf0.5Zr0.5O2 thin film [S9; S9-002] thermal ALD of HfO2 in Pulsar3000 chamber [S10; S10-004] thermal ALD, laminar flow reactor, SS- and SL-HZO [S11; S11-004] PEALD growth of HZO/ZrO2/HZO stack, TFS 200 Beneq tool [S14; S14-006] during deposition of all HZO films in this study [BS3; BS3-009] TiN/HZO/TiN MFM capacitor; Berine representative route (Tsai 2022), step 2 of 6; HZO deposition by ALD | S5, S7, S8, S9, S10, S11, S14, BS3
flow/hf-precursor-pulse | film_thickness | range | [S5; S5-004] 10 nm thick HZO film nm [S11; S11-010] 5.4 nm [S14; S14-010] HZO film thickness deposited by ALD — ~10 nm | [S5; S5-004] PE-ALD, Oxford FlexAL II system [S11; S11-010] conventional HZO film prepared for comparison [S14; S14-010] on 50 nm W bottom electrode, SiO2/Si substrate | S5, S11, S14
flow/hf-precursor-pulse | precursor | range | [S1; S1-001] Cp2HfMe2 used as Hf precursor for ALD [S1; S1-002] (MeCp)2HfMe2 used as Hf precursor for ALD [S1; S1-003] (MeCp)2Hf(OMe)Me used as Hf precursor for ALD [S1; S1-004] Hf(NEtMe)4 alkylamide precursor used for thermal ALD and PEALD [S1; S1-005] Hf(NMe2)4 alkylamide precursor used for thermal ALD and PEALD [S4; S4-001] TEMAZ used as Zr precursor [S5; S5-006] TEMA-Hf [S5; S5-007] TEMA-Zr [S6; S6-006] TDMA-Hf (Hf[N(CH3)2]4) [S6; S6-007] TDMA-Zr (Zr[N(CH3)2]4) [S7; S7-002] TEMA-Hf used as HfO2 precursor [S8; S8-001] tetrakis-(dimethylamino)-zirconium [S10; S10-012] TDMAHf used for Hf [S10; S10-013] TDMAZr used for Zr [S11; S11-007] TEMAH [S11; S11-008] TEMAZ [S14; S14-001] Tetrakis(ethylmethylamido)zirconium(IV) used as Zr precursor [BS3; BS3-010] TEMAH [BS3; BS3-012] TEMAZ | [S1; S1-001] cyclopentadienyl-type precursor [S1; S1-002] cyclopentadienyl-type precursor [S1; S1-003] cyclopentadienyl-type precursor [S1; S1-004] thermal stability up to 250-300 C [S1; S1-005] thermal stability up to 250-300 C [S4; S4-001] ALD of HZO film, TiN/HZO/TiN capacitor [S5; S5-006] metal precursor for HZO PE-ALD [S5; S5-007] metal precursor for HZO PE-ALD [S6; S6-006] NA [S6; S6-007] NA [S7; S7-002] PEALD HZO deposition, 250 C [S8; S8-001] TDMA-Zr, ALD of Hf0.5Zr0.5O2, 200 C [S10; S10-012] thermal ALD SS/SL-HZO growth [S10; S10-013] thermal ALD SS/SL-HZO growth [S11; S11-007] Hf precursor, PEALD at 250 C [S11; S11-008] Zr precursor, PEALD at 250 C [S14; S14-001] NA [BS3; BS3-010] TiN/HZO/TiN MFM capacitor; Berine representative route (Tsai 2022), step 2 of 6; HZO deposition by ALD; Hf precursor [BS3; BS3-012] TiN/HZO/TiN MFM capacitor; Berine representative route (Tsai 2022), step 2 of 6; HZO deposition by ALD; Zr precursor | S1, S4, S5, S6, S7, S8, S10, S11, S14, BS3
flow/hf-precursor-pulse | precursor_source_temperature | range | [S5; S5-008] 70 C C [S5; S5-009] 85 C C [S14; S14-007] Precursor temperature kept constant — 90 C [BS3; BS3-011] TEMAH source temperature 90 C [BS3; BS3-013] TEMAZ source temperature 110 C | [S5; S5-008] TEMA-Hf bubbler source temperature [S5; S5-009] TEMA-Zr bubbler source temperature [S14; S14-007] Hf and Zr precursors, ALD of HZO film [BS3; BS3-011] TiN/HZO/TiN MFM capacitor; Berine representative route (Tsai 2022), step 2 of 6; HZO deposition by ALD; Hf precursor source [BS3; BS3-013] TiN/HZO/TiN MFM capacitor; Berine representative route (Tsai 2022), step 2 of 6; HZO deposition by ALD; Zr precursor source | S5, S14, BS3 | 110 C (BS3-013) exceeds all prior values (S5-009 85 C, S14-007 90 C). Both hold if delivery mode and line temperature differ; S5 uses bubbled sources with lines at 120/140 C (S5-010, S5-011), and the B-S3 dataset records neither delivery mode nor line temperature.
flow/co-reactant-pulse | co_reactant | range | [S1; S1-006] H2O used as oxygen source for HfO2 ALD [S1; S1-007] O2 plasma used as oxygen source for HfO2 ALD [S1; S1-008] Ozone used as oxygen source for HfO2 ALD [S2; S2-001] H2O used as reactant in ALD process [S2; S2-002] O3, O2 plasma, H2O, H2O2 utilized as oxygen sources for ALD FE HfO2 [S4; S4-002] H2O used as oxygen source [S5; S5-017] oxygen plasma [S6; S6-008] O3 [S7; S7-004] O2 used as plasma source [S8; S8-002] H2O [S9; S9-001] water [S9; S9-004] water [S9; S9-006] oxygen [S10; S10-014] H2O precursor for oxygen [S11; S11-009] oxygen plasma [S14; S14-002] O3 used as oxidant [BS3; BS3-015] oxidant not reported for this route | [S1; S1-006] ALD deposition of HfO2 film [S1; S1-007] ALD deposition of HfO2 film [S1; S1-008] ALD deposition of HfO2 film [S2; S2-001] general ALD scheme for HfO2, TEMAHf precursor [S2; S2-002] ALD-deposited FE HfO2 requiring oxidation of metal precursors [S4; S4-002] ALD of HZO film, TiN/HZO/TiN capacitor [S5; S5-017] oxidant for HZO PE-ALD Hf and Zr layers [S6; S6-008] NA [S7; S7-004] 200 W plasma voltage, PEALD [S8; S8-002] oxidant, ALD of Hf0.5Zr0.5O2, 200 C [S9; S9-001] thermal ALD HfO2, Pulsar3000 chamber, 300 C [S9; S9-004] thermal ALD of SiO2 doping layer, Pulsar3000 chamber [S9; S9-006] PEALD of SiO2 doping layer, EmerALD chamber, 50 C [S10; S10-014] thermal ALD SS/SL-HZO growth [S11; S11-009] O precursor, PEALD at 250 C [S14; S14-002] NA [BS3; BS3-015] TiN/HZO/TiN MFM capacitor; Berine representative route (Tsai 2022), step 2 of 6; HZO deposition by ALD | S1, S2, S4, S5, S6, S7, S8, S9, S10, S11, S14, BS3
flow/co-reactant-pulse | parameter_value | range | [S6; S6-009] 400 g/m3 [S14; S14-003] O3 concentration — 276 g/Nm3 | [S6; S6-009] O3 concentration used in ALD HZO deposition [S14; S14-003] ozone oxidant used in ALD of HZO | S6, S14
flow/co-reactant-pulse | plasma_power | range | [S5; S5-018] 250 W W [S5; S5-020] 300 W W [S7; S7-006] plasma voltage of 200 W applied W [S9; S9-008] capacitively coupled argon plasma | [S5; S5-018] Hf layer oxygen plasma step, 3 s duration [S5; S5-020] Zr layer oxygen plasma step, 6 s duration [S7; S7-006] O2 plasma source, PEALD HZO deposition [S9; S9-008] PEALD of SiO2 doping layer, EmerALD chamber | S5, S7, S9
flow/co-reactant-pulse | precursor | range | [S7; S7-003] TEMA-Zr used as ZrO2 precursor [S9; S9-003] SiCl4 [S9; S9-005] bis(diethylamino)silane (SAM24) | [S7; S7-003] PEALD HZO deposition, 250 C [S9; S9-003] thermal ALD of SiO2 doping layer, Pulsar3000 chamber [S9; S9-005] PEALD of SiO2 doping layer, EmerALD chamber, 50 C | S7, S9
flow/co-reactant-pulse | pulse_time | range | [S5; S5-019] 3 s s [S5; S5-021] 6 s s [S14; S14-005] Ozone pulse lengths applied — 2-15 s | [S5; S5-019] Hf layer oxygen plasma step, 250 W [S5; S5-021] Zr layer oxygen plasma step, 300 W [S14; S14-005] range tested for HZO ALD, W bottom electrode substrate | S5, S14
flow/cycle-repetition | cycle_structure | range | [S2; S2-004] discrete feeding ALD (DF-ALD) repeats precursor half-cycle before reactant half-cycle [S2; S2-005] DF-ALD cycle from Hf/Zr precursor to dopant precursor enables homogeneous dopant distribution [S4; S4-006] Hf and Zr deposited using ALD supercycle [S4; S4-008] 56 supercycles used to reach 10 nm HZO cycles [S4; S4-009] 61 supercycles used to reach 10 nm HZO cycles [S4; S4-010] 68 supercycles used to reach 10 nm HZO cycles [S5; S5-022] 3:2 Hf:Zr dose cycle [S5; S5-027] 17 super cycles [S7; S7-015] HZO nanolaminate (5,5)*12 super cycle structure [S7; S7-016] HZO nanolaminate (10,10)*6 super cycle structure [S7; S7-017] HZO nanolaminate (20,20)*3 super cycle structure [S7; S7-018] HZO nanolaminate (60,60)*1 super cycle structure [S7; S7-019] total HfO2+ZrO2 cycles fixed at 120 [S9; S9-009] 1 SiO2 (PE)ALD cycle per 16, 26, or 32 HfO2 cycles [S9; S9-010] cycling ratios of 10:1, 14:1, 16:1, 20:1, 27:1 [S14; S14-004] HfO2 and ZrO2 deposited at ~1:1 cycle ratio [BS3; BS3-014] HfO2:ZrO2 cycle ratio 1:1 | [S2; S2-004] DF-ALD process for HfO2/ZrO2 films to increase surface coverage [S2; S2-005] doped HfO2/ZrO2 ALD films [S4; S4-006] ALD of HZO film [S4; S4-008] TCH = 120 C [S4; S4-009] TCH = 200 C [S4; S4-010] TCH = 250 C [S5; S5-022] targeting Hf0.5Zr0.5O2-x stoichiometry [S5; S5-027] to produce approximately 10 nm thick HZO film [S7; S7-015] HfO2 5 cycles-ZrO2 5 cycles, repeated 12x, total 120 cycles [S7; S7-016] HfO2 10 cycles-ZrO2 10 cycles, repeated 6x, total 120 cycles [S7; S7-017] HfO2 20 cycles-ZrO2 20 cycles, repeated 3x, total 120 cycles [S7; S7-018] HfO2 60 cycles-ZrO2 60 cycles, repeated 1x, total 120 cycles [S7; S7-019] all four nanolaminate variants [S9; S9-009] hybrid HSO process [S9; S9-010] standard HSO process, entirely thermal ALD [S14; S14-004] 1:1 Hf:Zr ALD cycle ratio, this work [BS3; BS3-014] TiN/HZO/TiN MFM capacitor; Berine representative route (Tsai 2022), step 2 of 6; HZO deposition by ALD | S2, S4, S5, S7, S9, S14, BS3
flow/post-deposition-treatment | anneal_ambient | range | [S1; S1-019] RTA used for crystallization of ferroelectric HfO2 [S3; S3-003] high-pressure oxygen annealing reported to suppress wake-up [S3; S3-008] NH3 plasma pretreatment improves endurance properties [S4; S4-026] anneal performed in N2 atmosphere [S5; S5-032] N2, 1 atm [S6; S6-018] N2 [S6; S6-049] 5% H2 + 95% N2 [S7; S7-008] HZO crystallized by RTA under N2 [S8; S8-021] N2 [S9; S9-019] nitrogen [S10; S10-019] nitrogen atmosphere [S11; S11-017] nitrogen (N2) [S14; S14-017] Annealing performed under N2 atmosphere [BS3; BS3-025] N2 | [S1; S1-019] most commonly used annealing method [S3; S3-003] cited strategy from other works reducing oxygen vacancies [S3; S3-008] cited interfacial engineering technique [S4; S4-026] PMA via RTA, 400-700 C, 30 s [S5; S5-032] rapid thermal anneal, 600 C, 30 s [S6; S6-018] RTA after TiN top electrode deposition [S6; S6-049] FGA process on TiN/HZO/TiN capacitors [S7; S7-008] RTA, Pyrotech tool, 30 s [S8; S8-021] RTP after Ni electrode deposition, capped structure [S9; S9-019] thermal treatment after material stack formation, HSO films [S10; S10-019] post metallization anneal, 470 C, 30 s [S11; S11-017] rapid thermal annealing at 400/450 C, 60 s [S14; S14-017] W/HZO/W capacitors, varying temperatures [BS3; BS3-025] TiN/HZO/TiN MFM capacitor; Berine representative route (Tsai 2022), step 6 of 6; crystallization anneal by RTP; 500 C, 30 s | S1, S3, S4, S5, S6, S7, S8, S9, S10, S11, S14, BS3
flow/post-deposition-treatment | anneal_sequence | range | [S1; S1-016] PDA performed as RTA without TiN capping layer [S1; S1-017] PMA performed as RTA after depositing TiN capping layer [S2; S2-010] fabrication of entire MFM stack without breaking vacuum in single ALD chamber (SNAP) [S2; S2-018] sequential O2-H2 plasma oxidation method used, producing asymmetrical coercive field shifts [S4; S4-027] annealing performed as post-metallization annealing (after top electrode) [S5; S5-033] 50 C/s heating ramp rate C/s [S6; S6-033] RTA performed after TiN bottom electrode deposition, before HZO deposition [S7; S7-020] post-deposition annealing before upper electrode deposition [S8; S8-022] Ni top electrode formed at room temperature, then RTP crystallizes film [S8; S8-023] uncapped: RTP performed before top electrode deposition [S8; S8-024] capped: RTP performed after top electrode deposition [S9; S9-020] anneal required to form polar ferroelectric crystal structure [S10; S10-020] anneal performed after TE-TiN patterning, before BE-TiN localization [S11; S11-018] rapid thermal annealing [S14; S14-020] Samples annealed by rapid annealing process — 500 C [S14; S14-033] Annealing at 700 C for 5 s on 15 s-ozone W/HZO/W stack — 700 C [S14; S14-037] Annealing conditions tested for W/HZO/W with 15s ozone pulse — 500/30s, 600/25s, 700/5s, 720/1s | [S1; S1-016] post-deposition annealing definition in this work [S1; S1-017] post-metallization annealing definition in this work [S2; S2-010] sequential, no-atmosphere processing (SNAP) for MFM stack [S2; S2-018] sequential O2-H2 plasma oxidation, TiOxNy interface growth [S4; S4-027] RTA process step order [S5; S5-033] rapid thermal anneal of HZO capacitor stack [S6; S6-033] investigating stress from TiN top electrode only [S7; S7-020] RTA method used in this work [S8; S8-022] capped structure, 25-nm Hf0.5Zr0.5O2 MIM capacitor [S8; S8-023] uncapped structure comparison sample [S8; S8-024] capped structure comparison sample [S9; S9-020] 800 C, 20 s, N2 anneal of HSO stack [S10; S10-020] UV-lithography limited to post-MIM-stack-deposition to minimize interface damage [S11; S11-018] 60 s, 400/450 C, N2 ambient [S14; S14-020] 30 sec, ozone pulse duration series, pristine P-E measurement [S14; S14-033] 5 s anneal time, 15 s ozone pulse dosage sample [S14; S14-037] temperature/time pairs, 15 s ozone pulse HZO films | S1, S2, S4, S5, S6, S7, S8, S9, S10, S11, S14
flow/post-deposition-treatment | anneal_temperature | range | [S2; S2-008] FE HfO2-ZrO2 films crystallized at less than 400 C reported C [S4; S4-021] post-metallization annealing at 400 C [S4; S4-022] post-metallization annealing at 500 C [S4; S4-023] post-metallization annealing at 600 C [S4; S4-024] post-metallization annealing at 700 C [S5; S5-030] 600 C C [S6; S6-017] 400 C [S6; S6-023] 400 C [S7; S7-021] RTA performed at 450, 550, or 650 C C [S8; S8-019] 823 K [S9; S9-017] 800 C [S10; S10-017] 470 C [S11; S11-014] 400 C [S11; S11-015] 450 C [S11; S11-019] 400 C [S14; S14-018] Annealing temperature range — 500-800 C [BS3; BS3-023] crystallization anneal at 500 C | [S2; S2-008] sub-400C crystallized FE HfO2-ZrO2 films, ALD [S4; S4-021] RTA, 30 s, N2 atmosphere [S4; S4-022] RTA, 30 s, N2 atmosphere [S4; S4-023] RTA, 30 s, N2 atmosphere [S4; S4-024] RTA, 30 s, N2 atmosphere [S5; S5-030] rapid thermal anneal of HZO capacitor stack [S6; S6-017] RTA after TiN top electrode deposition, N2 ambient [S6; S6-023] FGA furnace annealing [S7; S7-021] 30 s, N2 atmosphere, Pyrotech RTA [S8; S8-019] RTP after Ni electrode deposition, capped structure [S9; S9-017] thermal treatment after material stack formation, HSO films [S10; S10-017] post metallization anneal to crystallize FE films [S11; S11-014] FE capacitors annealed in N2 for 60 s, rapid thermal annealing [S11; S11-015] FE capacitors annealed in N2 for 60 s, rapid thermal annealing [S11; S11-019] FE capacitors with HZO/Zr-RL/HZO stack and conventional HZO [S14; S14-018] W/HZO/W capacitors, N2 ambient [BS3; BS3-023] TiN/HZO/TiN MFM capacitor; Berine representative route (Tsai 2022), step 6 of 6; crystallization anneal by RTP; 30 s, N2 ambient | S2, S4, S5, S6, S7, S8, S9, S10, S11, S14, BS3
flow/post-deposition-treatment | anneal_time | range | [S4; S4-025] anneal duration 30 s [S5; S5-031] 30 s s [S6; S6-016] 60 s [S6; S6-022] 30 min [S7; S7-009] RTA heat treatment for 30 s s [S8; S8-020] 30 s [S9; S9-018] 20 s [S10; S10-018] 30 s [S11; S11-016] 60 s [BS3; BS3-024] anneal duration 30 s | [S4; S4-025] RTA, PMA, N2 atmosphere [S5; S5-031] rapid thermal anneal of HZO capacitor stack, 600 C [S6; S6-016] RTA after TiN top electrode deposition [S6; S6-022] furnace annealing in hydrogen-containing ambient (FGA) [S7; S7-009] N2 atmosphere, Pyrotech RTA [S8; S8-020] RTP after Ni electrode deposition, capped structure [S9; S9-018] thermal treatment after material stack formation, HSO films [S10; S10-018] post metallization anneal to crystallize FE films [S11; S11-016] rapid thermal annealing at 400/450 C in N2 [BS3; BS3-024] TiN/HZO/TiN MFM capacitor; Berine representative route (Tsai 2022), step 6 of 6; crystallization anneal by RTP; 500 C, N2 ambient | S4, S5, S6, S7, S8, S9, S10, S11, BS3
flow/electrode-integration | electrode_material | range | [S1; S1-018] TiN used as capping layer prior to PMA [S2; S2-009] atomic layer etching used on Hf0.5Zr0.5O2 ultra-thin film to enhance FTJ performance [S2; S2-011] TiN most common electrode in combination with HfO2 due to oxygen-gettering nature [S2; S2-013] MFM structure combined HfO2 with TiN, TaN, W, Pt, RuO2, IrO2 electrodes [S2; S2-025] W electrode found particularly promising for low thermal expansion coefficient promoting tensile strain [S2; S2-026] deposition pressure-induced microtexture of TiN top electrode decides resulting crystalline phase [S2; S2-027] RuO2 and IrO2 electrodes have negative oxidation potentials, supply oxygen to HfO2 [S2; S2-029] Pt top electrodes used achieving endurance beyond 10^11 cycles in epitaxial HfO2 capacitors cycles [S2; S2-044] standard TiN electrode used in FeRAM cell with 17 nm-design rule DRAM capacitor structure nm [S3; S3-001] TiN is most common electrode for FE-HfO2 [S3; S3-002] oxidation-resistant alternative electrodes reported: TaN, RuO2, W, IrO2 [S4; S4-015] TiN used as bottom electrode [S4; S4-018] TiN used as top electrode [S5; S5-035] 50 nm platinum top contact nm [S6; S6-019] Au (85 nm)/Pd (3 nm) hard mask [S7; S7-010] TiN upper electrode deposited on HZO film [S8; S8-013] 100-nm Ru nm [S8; S8-014] 20-nm TiN nm [S8; S8-015] 300-nm SiO2 nm [S8; S8-016] 50-nm-thick Ni top electrode nm [S9; S9-012] titanium nitride [S9; S9-021] Ti/Pt metal dots [S10; S10-021] Ti+Au electrical contacts by evaporation and lift-off [S11; S11-011] tungsten (W) top electrode [S13; S13-016] gate stack contains polysilicon, TiN, silicon-doped HfO2, SiON interface layer [S14; S14-047] W/Pt/HZO/W stack fabricated to combine both electrode advantages [BS3; BS3-001] TiN used as bottom electrode [BS3; BS3-016] TiN used as top electrode | [S1; S1-018] post-metallization annealing process [S2; S2-009] FTJ device with Hf0.5Zr0.5O2 ultra-thin film, ALE applied post-ALD deposition [S2; S2-011] MFM structure with HfO2, TiN electrode [S2; S2-013] HfO2-based FE MFM capacitors [S2; S2-025] HfO2-based FE, electrode thermal expansion coefficient study [S2; S2-026] TiN top electrode deposition pressure effect on HfO2 crystalline phase [S2; S2-027] electrode materials for FE HfO2 endurance improvement [S2; S2-029] epitaxial HfO2 capacitor, Pt top electrode [S2; S2-044] FeRAM cell fabrication, TiN electrode, DRAM-comparable dimensions [S3; S3-001] general statement about electrode choice in field [S3; S3-002] cited as alternatives to suppress wake-up effect [S4; S4-015] 50 nm thick, deposited by DC sputtering [S4; S4-018] 50 nm thick, deposited by DC sputtering [S5; S5-035] deposited through shadow mask for electrically characterized devices [S6; S6-019] NA [S7; S7-010] 400 um diameter, 50 nm thick [S8; S8-013] bottom electrode, induced crystallization, Si substrate MIM capacitor [S8; S8-014] bottom electrode stack, Si substrate MIM capacitor [S8; S8-015] bottom electrode stack base layer, Si substrate MIM capacitor [S8; S8-016] top electrode, MIM capacitor on Hf0.5Zr0.5O2 [S9; S9-012] bottom electrode, 10 nm thickness [S9; S9-021] electrical characterization electrodes, separated by wet-etch [S10; S10-021] contacts to TiN electrodes, final fabrication step [S11; S11-011] 30 nm W, sputtered, patterned by photo-lithography and wet etching, area 80x80 um2 [S13; S13-016] 28-nm CMOS FeFET gate stack [S14; S14-047] top W interface, bottom Pt interface, RTA process [BS3; BS3-001] TiN/HZO/TiN MFM capacitor; Berine representative route (Tsai 2022), step 1 of 6; bottom electrode, sputtering [BS3; BS3-016] TiN/HZO/TiN MFM capacitor; Berine representative route (Tsai 2022), step 3 of 6; top electrode, sputtering | S1, S2, S3, S4, S5, S6, S7, S8, S9, S10, S11, S13, S14, BS3
flow/electrode-integration | electrode_method | range | [S1; S1-013] 3D structure capacitor with high aspect ratio made using mature ALD technique [S2; S2-022] LSMO and HfO2 deposited sequentially via PLD without breaking vacuum [S2; S2-023] TiN/HZO/TiN capacitors processed via SNAP in ALD tool without breaking vacuum [S4; S4-016] bottom TiN electrode deposited by DC sputtering [S4; S4-019] top TiN electrode deposited by DC sputtering [S5; S5-001] DC magnetron sputtering [S5; S5-029] sputter deposition, same conditions as bottom electrode [S5; S5-036] shadow mask deposition [S6; S6-002] RF sputtering of Ti target [S6; S6-020] e-beam evaporation [S7; S7-012] TiN upper electrode deposited by RF sputtering [S8; S8-017] sputtering [S9; S9-014] ALD [S9; S9-015] physical vapour deposition (PVD) [S10; S10-003] BE-TiN deposited with reactive sputtering [S10; S10-015] TE-TiN deposited with reactive sputtering [S11; S11-001] magnetron sputtering [S14; S14-012] W bottom electrode deposited by sputtering [S14; S14-014] W top electrode deposited by rf-sputtering [S14; S14-016] Top electrode patterned by lift-off photolithography | [S1; S1-013] FeRAM 3D integration for high density [S2; S2-022] LSMO/HfO2 stack via PLD, not ALD [S2; S2-023] SNAP process, ALD deposition of electrodes and HZO [S4; S4-016] 50 nm thickness [S4; S4-019] 50 nm thickness [S5; S5-001] W bottom electrode, Meivac MAK gun, 45 deg angle, 8 cm distance [S5; S5-029] W top electrode/capping layer, reduced deposition time [S5; S5-036] Pt top contact for electrical devices [S6; S6-002] NA [S6; S6-020] Au/Pd hard mask deposition [S7; S7-012] 400 um diameter, BLS sputtering system [S8; S8-017] Ni top electrode deposition, cluster system, 50 W [S9; S9-014] TiN bottom electrode deposition [S9; S9-015] TiN top electrode deposition [S10; S10-003] bottom electrode, before SS/SL-HZO deposition [S10; S10-015] top electrode [S11; S11-001] room temperature, PVD 75 Kurt J Lesker tool [S14; S14-012] room temperature deposition onto SiO2/Si substrate [S14; S14-014] room temperature, to fabricate W/HZO/W capacitors [S14; S14-016] W/HZO/W capacitor fabrication | S1, S2, S4, S5, S6, S7, S8, S9, S10, S11, S14
flow/electrode-integration | electrode_thickness | range | [S4; S4-017] bottom TiN electrode thickness 50 nm [S4; S4-020] top TiN electrode thickness 50 nm [S5; S5-028] 20 nm tungsten top electrode nm [S6; S6-001] 90 nm [S7; S7-011] TiN upper electrode thickness 50 nm nm [S9; S9-013] 10 nm [S10; S10-016] 30 nm thick TiN bottom and top electrodes nm [S11; S11-012] 30 nm [S11; S11-013] 30 nm [S14; S14-011] W bottom electrode thickness — 50 nm [S14; S14-013] W top capping electrode thickness — 50 nm [BS3; BS3-002] bottom TiN electrode thickness 15 nm [BS3; BS3-017] top TiN electrode thickness 15 nm | [S4; S4-017] deposited by DC sputtering [S4; S4-020] deposited by DC sputtering [S5; S5-028] deposited using same conditions as bottom electrode, reduced deposition time [S6; S6-001] TiN top and bottom electrodes, RF sputtered [S7; S7-011] RF sputtered TiN electrode [S9; S9-013] TiN bottom and top electrodes [S10; S10-016] TiN/HZO/TiN MIM capacitor stack [S11; S11-012] top W electrode, area 80x80 um2 [S11; S11-013] bottom W electrode deposited by magnetron sputtering at room temperature [S14; S14-011] sputtered onto SiO2/Si substrate at RT [S14; S14-013] deposited by rf-sputtering at RT after HZO deposition [BS3; BS3-002] TiN/HZO/TiN MFM capacitor; Berine representative route (Tsai 2022), step 1 of 6; bottom electrode, sputtering [BS3; BS3-017] TiN/HZO/TiN MFM capacitor; Berine representative route (Tsai 2022), step 3 of 6; top electrode, sputtering | S4, S5, S6, S7, S9, S10, S11, S14, BS3
flow/electrode-integration | film_thickness | range | [S1; S1-015] 10 nm FE-HfO2 layer in high aspect ratio 3D 1T-1C FeRAM nm [S13; S13-011] oxide thickness as low as 5 nm fabricated nm | [S1; S1-015] 3D 1T-1C FeRAM structure [S13; S13-011] good electrical parameters achieved | S1, S13
flow/electrode-integration | parameter_value | range | [S5; S5-002] 3.3 W/cm2 power density W/cm2 [S5; S5-003] 5.0 mTorr argon background gas mTorr [S6; S6-003] 250 W [S6; S6-004] Ar:N2 ratio 20:1 [S6; S6-047] TiN and Au/Pd electrodes act as hydrogen diffusion barrier during FGA [S6; S6-051] limitation occurs when TiN top electrode deposited at high temperature [S7; S7-013] TiN upper electrode sheet resistance ~29 ohm/sq ohm/sq [S8; S8-018] 50 W [S14; S14-015] Top electrode pattern sizes — 30x30 to 100x100 um2 [BS3; BS3-003] sputter power 100 W [BS3; BS3-004] Ar flow 50 sccm [BS3; BS3-005] N2 flow 3 sccm [BS3; BS3-006] sputter chamber pressure 2.5 mTorr | [S5; S5-002] W sputter deposition, 5.0 mTorr Ar background [S5; S5-003] W bottom electrode sputter deposition [S6; S6-003] RF sputter power for TiN electrode deposition [S6; S6-004] Ti target sputtering, room temperature [S6; S6-047] TiN/HZO/TiN capacitors, hydrogen-containing FGA ambient [S6; S6-051] TiN top electrode deposition temperature variation [S7; S7-013] sputtered TiN upper electrode [S8; S8-018] sputtering power for Ni top electrode deposition [S14; S14-015] patterned via lift-off/photolithography, W/HZO/W capacitors [BS3; BS3-003] TiN/HZO/TiN MFM capacitor; Berine representative route (Tsai 2022), step 1 of 6; bottom electrode, sputtering [BS3; BS3-004] TiN/HZO/TiN MFM capacitor; Berine representative route (Tsai 2022), step 1 of 6; bottom electrode, sputtering [BS3; BS3-005] TiN/HZO/TiN MFM capacitor; Berine representative route (Tsai 2022), step 1 of 6; bottom electrode, sputtering [BS3; BS3-006] TiN/HZO/TiN MFM capacitor; Berine representative route (Tsai 2022), step 1 of 6; bottom electrode, sputtering | S5, S6, S7, S8, S14, BS3 | 2.5 mTorr (BS3-006) vs 5.0 mTorr (S5-003) - different target material, sputtering mode and gas mix (reactive TiN in Ar+N2 vs W in Ar background).
flow/electrical-qualification | parameter_value | range | [S4; S4-059] cycling and P-V measurement pulses have peak amplitude 3 V [S4; S4-060] electric field cycling applied up to 10^8 cycles cycles [S5; S5-052] 5x10^3 cycles of 2.0 MV/cm 1 kHz square wave MV/cm [S5; S5-053] endurance bipolar waveform 10 kHz, 2.0 MV/cm, 2 us pulse, 20 ns rise/fall MV/cm [S6; S6-032] 2.5 MV/cm [S7; S7-045] P-E hysteresis obtained with triangular pulse ±5 V V [S7; S7-047] wake-up cycling performed with rectangular pulse ±5V at 100 kHz kHz [S10; S10-030] wake-up/endurance cycling: 30 us voltage pulses, 5 us break us [S10; S10-031] PUND measurement: 2-3 ms triangular voltage sweep, 0.05 V step ms [S11; S11-022] wakeup process: square-wave, 1.5 V amplitude, 1 kHz, 10^3 cycles [S11; S11-032] bias voltage applied to bottom electrode, top electrode grounded [S14; S14-025] Cycling waveform amplitude for wake-up measurement — 3 MV/cm [S14; S14-026] Cycling frequency for wake-up measurement — 100 Hz [S14; S14-039] Woken-up P-E measured after cycles at field amplitude — 3 MV/cm [S14; S14-041] Endurance measurement waveform frequency — 100 Hz [S14; S14-056] Endurance measurement waveform amplitude — 3 MV/cm [S14; S14-057] Endurance measurement waveform frequency — 1 kHz | [S4; S4-059] trapezoidal cycling pulse and triangular P-V pulse [S4; S4-060] endurance test, TiN/HZO/TiN capacitors [S5; S5-052] ferroelectric wake-up procedure, measured before/after [S5; S5-053] endurance test, Keysight 33511B waveform generator [S6; S6-032] wake-up cycling field for HZO capacitors [S7; S7-045] pulse length 0.0001 s, sampling rate 1 kHz [S7; S7-047] wake-up process over 10^4 cycles [S10; S10-030] total up-down duration 70 us, ~14 kHz cycling frequency [S10; S10-031] extraction of switching current and polarization during/after wake-up [S11; S11-022] applied to HZO and HZO/Zr-RL/HZO capacitors before PUND measurement [S11; S11-032] throughout all electrical measurements [S14; S14-025] 100 Hz, 0.5 msec read pulse, W/HZO/W devices [S14; S14-026] 3 MV/cm amplitude, W/HZO/W devices [S14; S14-039] 100 Hz, 700 C/5s annealed W/HZO/W sample [S14; S14-041] triangle waveform, W/HZO/W 700C/5s sample [S14; S14-056] 1 kHz frequency, W/Pt/HZO/W and W/HZO/W devices [S14; S14-057] 3 MV/cm amplitude, W/Pt/HZO/W and W/HZO/W devices | S4, S5, S6, S7, S10, S11, S14
flow/electrical-qualification | pulse_time | range | [S4; S4-057] trapezoidal cycling pulse ramp time 1 us [S4; S4-058] trapezoidal cycling pulse hold time 1 us [S7; S7-046] P-E measurement pulse length 0.0001 s s | [S4; S4-057] endurance cycling, amplitude 3 V [S4; S4-058] endurance cycling, amplitude 3 V [S7; S7-046] triangular pulse ±5V, 1 kHz sampling | S4, S7
materials-equipment | reactor_type | range | [S4; S4-012] thermal ALD used to deposit HZO film [S7; S7-007] PEALD reactor iOV dx2 used [S8; S8-005] single-wafer ALD reactor [S10; S10-005] laminar flow, side-inlet ALD reactor [S11; S11-006] PEALD (plasma enhanced ALD) | [S4; S4-012] HZO deposition process [S7; S7-007] HZO thin film growth, iSAC RESEARCH [S8; S8-005] growth of Hf0.5Zr0.5O2 thin films [S10; S10-005] used for SS- and SL-HZO growth [S11; S11-006] used at substrate temperature 250 C for HZO stack fabrication | S4, S7, S8, S10, S11
materials-equipment | tool_name | range | [S5; S5-005] Oxford FlexAL II [S5; S5-034] Allwin21 AccuThermo AW 610 [S5; S5-040] Rigaku SmartLab X-ray diffractometer [S6; S6-011] Savannah S100 ALD (Cambridge Nanotech) [S11; S11-002] PVD 75 sputtering system [S11; S11-005] TFS 200 Beneq PEALD reactor [S11; S11-025] Helios G4 FIB (Thermofisher) [S11; S11-027] Talos F200x (ThermoFisher Scientific) [S11; S11-030] Radiant Workstation ferroelectric tester [S11; S11-031] Agilent B1500 semiconductor parameter analyzer | [S5; S5-005] PE-ALD of HZO film [S5; S5-034] rapid thermal anneal instrument used [S5; S5-040] GIXRD and XRR measurements, Cu Ka radiation [S6; S6-011] NA [S11; S11-002] used for bottom and top W electrode deposition [S11; S11-005] used for HZO/ZrO2/HZO stack growth [S11; S11-025] used for TEM lamella preparation [S11; S11-027] 200 kV, used for HR-TEM/STEM [S11; S11-030] used with Agilent B1500 semiconductor parameter analyzer for electrical measurements [S11; S11-031] used with Radiant Workstation ferroelectric tester | S5, S6, S11
materials-equipment | wafer_size | range | [S4; S4-032] electrode area patterned to 6400 um2 [S10; S10-025] 150 mm Si wafers used for SS- and SL-HZO comparison | [S4; S4-032] HZO capacitor patterning step [S10; S10-025] MIM capacitor fabrication, 25-100 um diameters | S4, S10
param/leakage-current | parameter_value | range | [S2; S2-075] power consumption below 5 nJ/pulse nJ [S2; S2-103] operation voltage range -1.8 to 1V V [S4; S4-033] leakage current measured at −3 V bias V [S4; S4-034] leakage current increases at higher TA for given TCH [S4; S4-035] leakage current increases at higher TCH for given TA [S8; S8-039] domain switching current up to about 80 mA [S10; S10-032] SS-HZO max leakage current density 0.08 A/cm2 A/cm2 [S10; S10-033] SL-HZO max leakage current density 0.04 A/cm2 A/cm2 | [S2; S2-075] FeRAM read/write operation, ultra-low power [S2; S2-103] scaled deep-trench AFE HZO capacitors 0.008 um2, elevated temperature [S4; S4-033] HZO capacitor, TCH 120/200/250 C, TA 400-700 C [S4; S4-034] TiN/HZO/TiN capacitor [S4; S4-035] TiN/HZO/TiN capacitor [S8; S8-039] 12-V test voltage, electrode area 1.1e-3 cm2 [S10; S10-032] at ±3.0 V, after wake-up [S10; S10-033] at ±3.0 V, after wake-up | S2, S4, S8, S10
param/conformality-uniformity | limitation | range | [S1; S1-009] ferroelectric HfO2 films made by ALD are polycrystalline with non-ferroelectric phases [S10; S10-045] SL-wafer had one failed site from incomplete Ti/Au removal | [S1; S1-009] ALD-deposited HfO2 films [S10; S10-045] shorted devices at that location during lift-off | S1, S10
param/conformality-uniformity | uniformity_result | range | [S1; S1-012] ALD provides excellent step coverage for high aspect ratio structures [S9; S9-042] standard ALD films 10.6-11.1 nm, hybrid PEALD films 11.8-12.7 nm nm [S9; S9-043] standard deviation of film thickness 3.2-3.7% for both processes % [S9; S9-050] hybrid HSO layers show no crossflow patterns, more precise doping control [S10; S10-043] 140 sites measured, site = 1×1 cm2 area [S10; S10-044] SS-wafer 100% yield % [S10; S10-046] SS-wafer polarization lowest near ALD precursor inlet [S10; S10-051] relative uniformity improvement center vs full: 53% SS, 18% SL % | [S1; S1-012] 3D architecture vertical integration, compared to PVD/CVD [S9; S9-042] across all cycling ratios tested [S9; S9-043] standard and hybrid HSO processes [S9; S9-050] comparison of hybrid PEALD vs standard thermal ALD HSO [S10; S10-043] wafer-scale measurement, device separation 400 um [S10; S10-044] 150 mm SS-HZO wafer [S10; S10-046] laminar flow ALD reactor, side-inlet, correlates with thicker HZO near inlet [S10; S10-051] comparing 70×70mm2 center to full wafer, at ±3.0V | S1, S9, S10
param/defect-density-reliability | limitation | range | [S1; S1-010] disordered polycrystalline oxide causes threshold voltage variation and non-uniform doping [S4; S4-077] critical number of cycles at which fatigue begins decreases at higher TCH [S4; S4-079] more oxygen vacancies at higher TCH improve Pr but reduce critical cycle cycles [S5; S5-057] dielectric breakdown after 6x10^7 cycles [S5; S5-058] dielectric breakdown after 2x10^8 cycles [S11; S11-020] lower annealing temperature reduces thermal defects vs conventional HZO [S11; S11-041] endurance cycles decrease by one orders of magnitude per 0.22 V increase | [S1; S1-010] very thin ALD HfO2 film [S4; S4-077] same TA, comparing TCH 120/200/250 C [S4; S4-079] TiN/HZO/TiN capacitor endurance trade-off [S5; S5-057] 90 s purge time HZO capacitor, fatigue cycling [S5; S5-058] 30 s purge time HZO capacitor, fatigue cycling [S11; S11-020] HZO/Zr-RL/HZO stack annealed at 400 C vs conventional HZO at 450 C [S11; S11-041] saturated frequency of 100 kHz | S1, S4, S5, S11
param/defect-density-reliability | parameter_value | range | [S1; S1-035] FeRAM endurance >10^12 cycles cycles [S1; S1-036] FTJ endurance >10^7 cycles cycles [S1; S1-037] FeRAM read process is destructive, requires rewrite [S1; S1-038] optimized perovskite-based FeRAM endurance >10^16 cycles cycles [S1; S1-039] HfO2-based FeRAM endurance <10^10 cycles cycles [S1; S1-040] La-doped HZO endurance up to 10^11 cycles cycles [S2; S2-063] endurance improved to 1011 cycles cycles [S2; S2-086] endurance of 10^9 cycles cycles [S2; S2-090] endurance limit increased from 10^4 to 10^11 cycles [S2; S2-091] endurance limit beyond 10^14 cycles cycles [S2; S2-093] endurance 10^11 cycles with Pr 28 uC/cm2 [S2; S2-095] endurance 10^10 cycles Gd-doped hafnia 8.8 nm cycles [S2; S2-097] write voltage ±1.6V, endurance exceeding 10^11 cycles V [S2; S2-099] endurance above 10^10 cycles thin HZO films <4nm cycles [S2; S2-100] endurance exceeding 10^10 cycles with SiNx layer cycles [S2; S2-102] device-to-device variability continuously reduced in large arrays [S2; S2-106] robust endurance cycles up to 10^12 cycles [S3; S3-015] commercial FeRAM (PZT/SBT) endurance up to 1e14 cycles cycles [S3; S3-016] endurance >10^10 cycles, Pr remained 9.1 uC/cm2 cycles [S3; S3-017] endurance <10^9 cycles at higher field cycles [S3; S3-018] endurance >10^11 cycles, Pr remained 17 uC/cm2 cycles [S3; S3-019] endurance >10^11 cycles, 2Pr remained 28 uC/cm2 cycles [S3; S3-020] endurance >10^11 cycles, 2Pr remained 10 uC/cm2 cycles [S3; S3-021] endurance >5x10^12 cycles, Pr remained 9.2 uC/cm2 cycles [S3; S3-022] endurance >10^10 cycles, Pr remained 3 uC/cm2 cycles [S3; S3-023] endurance >4x10^9 cycles, Pr remained 7.5 uC/cm2 cycles [S3; S3-024] endurance >10^10 cycles, Pr remained >10 uC/cm2 cycles [S3; S3-025] endurance >10^11 cycles, Psw remained >17 uC/cm2 cycles [S3; S3-026] endurance >2.2x10^9 cycles, Pr remained 7.9 uC/cm2 cycles [S3; S3-027] endurance 4x10^10 cycles, 2Pr remained 4.1 uC/cm2 cycles [S3; S3-028] endurance >10^12 cycles, Pr remained 8.6 uC/cm2 cycles [S3; S3-029] endurance >3.5x10^10 cycles, Pr remained 10.1 uC/cm2 cycles [S3; S3-030] predicted endurance 10^12 cycles via TDDB extraction cycles [S3; S3-031] endurance >10^10 cycles, 2Pr remained 6 uC/cm2 cycles [S3; S3-032] fatigue resistance improved to 4x10^10 cycles cycles [S3; S3-033] fatigue improvement more than three orders of magnitude [S3; S3-034] FeFET fatigue limited to approximately 10^5 cycles cycles [S3; S3-035] MFM capacitors observed over 10^8 cycles cycles [S3; S3-036] 28nm HKMG FeFET fatigue of 10^4 cycles cycles [S3; S3-038] 16-kbit FeRAM endurance exceeding 10^7 cycles cycles [S3; S3-039] programming energy lower than 100 fJ/bit fJ/bit [S3; S3-042] memory window remained after 10^8 cycles cycles [S3; S3-043] predicted cycling endurance >10^18 cycles at 2.0V cycles [S4; S4-061] no breakdown observed up to 10^8 cycles for all capacitors [S5; S5-059] no fatigue/breakdown through 10^9 cycles [S5; S5-060] dielectric breakdown at 2x10^8, 10^8, 6x10^7 cycles [S6; S6-046] oxygen vacancies in HZO film may degrade device reliability [S10; S10-036] SS and SL films breakdown at ~10^5 and 4×10^5 cycles cycles [S10; S10-037] no breakdown up to 10^7 cycles for SL-HZO cycles [S10; S10-038] SS device breaks down around 5×10^6 cycles cycles [S10; S10-041] SS-HZO retention loss below 4% over full duration % [S10; S10-042] SL-HZO retention loss below 4%, slightly lower than SS % [S11; S11-035] breakdown voltage 3.69 V at 63.2% Weibull distribution V [S11; S11-036] breakdown voltage 3.31 V V [S11; S11-040] endurance up to 10^11 cycles [S11; S11-042] breakdown-limited endurance ~10^11 cycles [S11; S11-044] retention time of 10 years | [S1; S1-035] HfO2-based FeRAM device summary [S1; S1-036] HfO2-based FTJ device summary [S1; S1-037] 1T-1C ferroelectric HfO2 FeRAM [S1; S1-038] perovskite FeRAM comparison [S1; S1-039] ferroelectric HfO2 FeRAM due to high coercive field [S1; S1-040] La-doped HZO FeRAM studies [S2; S2-063] La doping into Hf0.5Zr0.5O2 [S2; S2-086] 3D FE capacitor, BEOL 3D FeRAM [S2; S2-090] HfO2-based FE devices, materials/stacks exploration over time, back in 2012 to nowadays [S2; S2-091] scaled small production-type capacitor structures, area scaling [S2; S2-093] La-HZO thin films, doped with ~1-2% mol group III atoms, 2.5 MV/cm [S2; S2-095] Gd-doped hafnia 8.8 nm films, 4V applied [S2; S2-097] interlayer-free BEOL compatible FeFET, 5 nm HZO film, amorphous indium tungsten oxide channel [S2; S2-099] TiN/HZO/TiN capacitors with metal oxide bottom interlayer, thinner (<4nm) HZO films [S2; S2-100] HZO films, high-k SiNx layer between Si substrate and FE [S2; S2-102] FeFET devices, HfO2-based, integrated storage type [S2; S2-106] scaled deep-trench AFE HZO capacitors 0.008 um2 [S3; S3-015] perovskite FeRAM, not HfO2 [S3; S3-016] TiN/(5nm)HZO/TiN, in-situ deposition, 100 kHz, 5 MV/cm [S3; S3-017] TiN/(5nm)HZO/TiN, in-situ deposition, 100 kHz, 6 MV/cm [S3; S3-018] Ru/(10nm)HZO/Ru, suppressed interfacial defects, 1 MHz, 3.5 MV/cm [S3; S3-019] TiN/(10nm)La-doped HZO/TiN, ~830 kHz, 2.5 MV/cm [S3; S3-020] TiN/(10nm)La-doped HZO/TiN, second condition [S3; S3-021] TiN/(10nm)HfO2-ZrO2 superlattice/TiN, ~MHz, 2 MV/cm [S3; S3-022] TiN/(10nm)HZO/TiN, Ti/N ratio adjustment, 1 MHz, 2.7 MV/cm [S3; S3-023] W/(7.5nm)Y:HfO2/CeOx/W, 200 kHz, 2V cycling voltage [S3; S3-024] TiN/(5nm)FE-HZO/(5nm)AFE-HZO/TiN, 50 kHz, 2.5 MV/cm [S3; S3-025] TiN/(9nm)Ce-doped HZO/TiN, 5 MHz, 3.3 MV/cm [S3; S3-026] Au/(20nm)HZO/(4nm)Al2O3/TiN, 100 kHz, 6V cycling voltage [S3; S3-027] Pt/(6.5nm)HZO/LSMO/STO, epitaxial growth, 100 kHz, 5.4 MV/cm [S3; S3-028] TiN/(6nm)HZO/TiN, anti-ferroelectric HZO, 1 MHz, 4.5 MV/cm [S3; S3-029] TiN/(4nm)HZO/TiN, thickness scaling, 200 kHz, 3 MV/cm [S3; S3-030] TiN/(4nm)HZO/TiN, thickness scaling [S3; S3-031] W/(5nm)HZO/(0.5nm)Al2O3/(5nm)HZO/W, grain boundary interruption, 500 kHz, 3V [S3; S3-032] 1 mol% La-doped HZO film [S3; S3-033] ultrathin Al2O3 layer interrupting HZO grain boundary [S3; S3-034] HfO2-based FeFET devices [S3; S3-035] HfO2-based MFM capacitors comparison [S3; S3-036] 28 nm high-k metal-gate integration, 6V operating voltage, 10-year retention [S3; S3-038] TiN/HfO2:Si/TiN capacitors, 130nm CMOS BEOL, 125C [S3; S3-039] 16-kbit FeRAM array, programming voltage 2.5V [S3; S3-042] 64 kbit HZO array, 3.5V, 100ns, 85C [S3; S3-043] 64 kbit HZO array, extrapolated from time-to-breakdown vs stress voltage [S4; S4-061] all TCH and TA combinations tested [S5; S5-059] 3 s purge time HZO capacitor, endurance/fatigue test [S5; S5-060] 15, 30, 60, 90 s purge times respectively (order per text) [S6; S6-046] remaining oxygen vacancies in ferroelectric HZO film [S10; S10-036] trial at ±3.5 V to observe breakdown [S10; S10-037] at ±2.0, ±2.5, ±3.0 V wake-up and cycling [S10; S10-038] at ±3.0 V [S10; S10-041] post-wake-up retention up to 10^4 s, after 10^6 cycles [S10; S10-042] post-wake-up retention up to 10^4 s, after 10^6 cycles [S11; S11-035] HZO/Zr-RL/HZO stack annealed at 400 C [S11; S11-036] HZO/Zr-RL/HZO stack at 125 C [S11; S11-040] cycling voltages at or below 1.5 V, HZO/Zr-RL/HZO stack [S11; S11-042] HZO/Zr-RL/HZO stack operating at 1.0 V [S11; S11-044] HZO/Zr-RL/HZO stack, 1.0 V, 125 C | S1, S2, S3, S4, S5, S6, S10, S11
param/polarization-coercive-field | limitation | range | [S4; S4-078] Pr significantly degraded at TCH of 120 C versus 200/250 C [S7; S7-048] (60,60)*1 nanolaminate device frequently destroyed during measurement [S7; S7-050] 650 C anneal degrades ferroelectric properties via M phase formation [S7; S7-061] remnant polarization increases with nanolaminate thickness but durability deteriorates | [S4; S4-078] comparison across chamber temperatures [S7; S7-048] P-E hysteresis measurement, large leakage current [S7; S7-050] HZO crystallization at high RTA temperature [S7; S7-061] MFM device, HZO nanolaminate thickness variation | S4, S7
param/polarization-coercive-field | parameter_value | range | [S1; S1-021] remnant polarization (Pr) and coercive field (Ec) [S1; S1-024] pulse width 0.0005 s, delay 5 s s [S1; S1-026] 1 nm ferroelectric HZO film measured by PFM nm [S1; S1-034] FeRAM read energy ~100 fJ/bit fJ [S1; S1-041] FeRAM detection area reduced to 1/10 compared to DRAM [S1; S1-043] FeRAM access time as fast as 10 ns ns [S2; S2-024] SNAP-processed TiN/HZO/TiN devices achieved wake-up-free performance with high Pr 27 uC/cm2 uC/cm2 [S2; S2-033] 1T-1C FeRAM capacitor achieves Ec about ±1.5 MV/cm with 2Pr around 40 uC/cm2 MV/cm [S2; S2-038] FeRAM cell delivers operation voltage range -1.8 to 1 V V [S2; S2-049] coercive field 2000 kV/cm kV/cm [S2; S2-050] target switching voltage goal 0.1 V V [S2; S2-069] 2Pr peak at thickness 5-10 nm nm [S2; S2-070] polarization disappears at thickness 2-3 nm nm [S2; S2-082] coercive voltages below 0.5 V V [S3; S3-010] bandgap approximately 5.6 eV eV [S3; S3-012] remnant polarization 34 uC/cm2 uC/cm2 [S3; S3-013] wake-up activation energy ~100 meV meV [S4; S4-062] pristine Pr 0.28 uC/cm2 [S4; S4-063] pristine Pr 1.17 uC/cm2 [S4; S4-064] pristine Pr 2.68 uC/cm2 [S4; S4-065] pristine Pr 17.21 uC/cm2 [S4; S4-066] pristine Pr 5.66 uC/cm2 [S4; S4-067] pristine Pr 6.88 uC/cm2 [S4; S4-068] pristine Pr 13.43 uC/cm2 [S4; S4-069] pristine Pr 26.37 uC/cm2 [S4; S4-070] pristine Pr 16.38 uC/cm2 [S4; S4-071] pristine Pr 20.46 uC/cm2 [S4; S4-072] pristine Pr 25.3 uC/cm2 [S4; S4-073] pristine Pr 31.8 uC/cm2 [S4; S4-074] 2Pr 17.21 uC/cm2 [S4; S4-075] 2Pr 26.37 uC/cm2 [S4; S4-076] 2Pr 31.8 uC/cm2 [S5; S5-049] nested P(E), max field 0.5 to 2.5 MV/cm, 1 ms period MV/cm [S5; S5-050] PUND 2.5 MV/cm square pulse, 1 ms width, 100 ms delay MV/cm [S5; S5-051] C-V spanning +/-2.5 MV/cm, 10 kHz, 50 mV oscillator MV/cm [S5; S5-056] remanent polarization >20 uC/cm2 after wake-up uC/cm2 [S6; S6-030] 50 ohm [S6; S6-034] 2Pr ~40 uC/cm2 uC/cm2 [S6; S6-035] Psw ~39 uC/cm2 uC/cm2 [S6; S6-036] Vsat ~1.5 V [S7; S7-049] 550 C anneal specimen exhibits highest 2Pr value [S7; S7-051] W/O seed and top seed layer specimens show similar P-E properties [S7; S7-052] bottom seed and dual seed layer specimens show similar P-E properties [S7; S7-059] (20,20)*3 device residual polarization 23.94 uC/cm2 uC/cm2 [S7; S7-060] D(20,20)*3 device residual polarization 28.18 uC/cm2 uC/cm2 [S8; S8-025] Pr about 6 uC/cm2 [S8; S8-026] Ec 2.4 MV/cm [S8; S8-028] Pr increases, Ec decreases with increasing film thickness [S8; S8-041] Pr 6 uC/cm2 [S8; S8-042] Ec 2.4 MV/cm [S10; S10-034] SS-HZO 2Pr at 10^6 cycles: 12.8, 21.7, 29.4 uC/cm2 uC/cm2 [S10; S10-035] SL-HZO 2Pr at 10^6 cycles: 14.6, 23.6, 31.2 uC/cm2 uC/cm2 [S10; S10-052] SS-wafer ¦2Ec¦ distribution measured on 420 devices [S10; S10-053] SL-wafer ¦2Ec¦ distribution measured on 417 devices [S11; S11-038] 2Pr remains at 38.7 uC/cm2, no significant Vc shift uC/cm2 [S11; S11-039] 2Pr over 20 uC/cm2 after 10^7 cycles uC/cm2 [S11; S11-043] retention: 82% of initial polarization retained after 10 years [S11; S11-045] coercive voltage 0.75 V [S11; S11-046] 2Pr of 43.4 uC/cm2 [S13; S13-009] coercive field 0.8-2 MV/cm for doped HfO2 MV/cm [S13; S13-010] switched polarization charge 30-60 uC/cm2 for doped HfO2 uC/cm2 [S14; S14-034] Pristine 2Pr increased with 700 C anneal — 63 uC/cm2 [S14; S14-035] Wake-up 2Pr value reached — ~65 uC/cm2 [S14; S14-038] Coercive field increase between 500C and 700C anneal — ~150 % [S14; S14-049] W/Pt/HZO/W device reaches saturated P-E loop — ~4 MV/cm [S14; S14-050] W/HZO/W device showed saturated P-E loop — ~3.5 MV/cm [S14; S14-053] W/Pt/HZO/W pristine 2Pr value — ~52 uC/cm2 [S14; S14-054] W/Pt/HZO/W wake-up increase — 7 uC/cm2 [S14; S14-055] W/Pt/HZO/W woken-up 2Pr value — 59 uC/cm2 [S14; S14-059] PUND-corrected 2Pr for W/HZO/W — ~64 uC/cm2 [S14; S14-060] PUND-corrected 2Pr for W/Pt/HZO/W — ~59 uC/cm2 | [S1; S1-021] extracted from measured P-V hysteresis curve [S1; S1-024] PUND test electric field pulse timing [S1; S1-026] phase-amplitude switching spectroscopy loops [S1; S1-034] HfO2-based FeRAM device summary [S1; S1-041] switching current measurement depending on polarization [S1; S1-043] FeRAM device performance [S2; S2-024] SNAP process, TiN/HZO/TiN, ALD [S2; S2-033] 1T-1C FeRAM HZO capacitor, state of the art [S2; S2-038] FeRAM cell with deep-trench AFE HZO capacitor, elevated temperature [S2; S2-049] 5 nm thick HfO2/ZrO2 film [S2; S2-050] current goals for HfO2/ZrO2 switching voltage reduction [S2; S2-069] Y-doped HfO2 (YHO) and Hf0.5Zr0.5O2 (HZO), different electrodes/thermal recipes [S2; S2-070] FE HfO2/HZO thickness scaling limit [S2; S2-082] 4 nm-thick FE HZO in MFM structures [S3; S3-010] FE-HfO2 general property [S3; S3-012] Zr-doped HfO2 epitaxial (111) on LSMO/STO, r-phase [S3; S3-013] Sr-doped HfO2 [S4; S4-062] TCH = 120 C, TA = 400 C [S4; S4-063] TCH = 120 C, TA = 500 C [S4; S4-064] TCH = 120 C, TA = 600 C [S4; S4-065] TCH = 120 C, TA = 700 C [S4; S4-066] TCH = 200 C, TA = 400 C [S4; S4-067] TCH = 200 C, TA = 500 C [S4; S4-068] TCH = 200 C, TA = 600 C [S4; S4-069] TCH = 200 C, TA = 700 C [S4; S4-070] TCH = 250 C, TA = 400 C [S4; S4-071] TCH = 250 C, TA = 500 C [S4; S4-072] TCH = 250 C, TA = 600 C [S4; S4-073] TCH = 250 C, TA = 700 C [S4; S4-074] TA = 700 C, TCH = 120 C [S4; S4-075] TA = 700 C, TCH = 200 C [S4; S4-076] TA = 700 C, TCH = 250 C [S5; S5-049] nested P(E) measurement protocol [S5; S5-050] PUND measurement protocol [S5; S5-051] Keysight E4980A Precision LCR Meter [S5; S5-056] 90 s purge time HZO device, after 5x10^3 wake-up cycles [S6; S6-030] internal shunt resistor for pulse write/read test [S6; S6-034] after 10^5 wake-up cycles, annealed BE and Ref BE samples, RTA after TE dep [S6; S6-035] after 10^5 wake-up cycles, annealed BE and Ref BE samples, RTA after TE dep [S6; S6-036] after 10^5 wake-up cycles, annealed BE and Ref BE samples, RTA after TE dep [S7; S7-049] comparison across 450/550/650 C anneal [S7; S7-051] (20,20)*3 nanolaminate, 550 C anneal [S7; S7-052] (20,20)*3 nanolaminate, 550 C anneal [S7; S7-059] no seed layer, heat treated at 550 C [S7; S7-060] dual ZrO2 seed layer, heat treated at 550 C [S8; S8-025] capped structure, 25 nm film, peak voltage 14 V [S8; S8-026] capped structure, 25 nm film, peak voltage 14 V [S8; S8-028] Hf0.5Zr0.5O2 thin film thickness variation [S8; S8-041] Ru bottom electrode, o-phase, 25-nm Hf0.5Zr0.5O2, measured at 10 kHz [S8; S8-042] Ru bottom electrode, o-phase, 25-nm Hf0.5Zr0.5O2, measured at 10 kHz [S10; S10-034] at ±2.0, ±2.5, ±3.0 V respectively, center of wafer [S10; S10-035] at ±2.0, ±2.5, ±3.0 V respectively, center of wafer [S10; S10-052] 140 sites, 3 devices, after wake-up at 10^6 cycles, all voltages [S10; S10-053] 140 sites, 3 devices, after wake-up at 10^6 cycles, all voltages [S11; S11-038] 125 C, across temperature range 25-125 C [S11; S11-039] 125 C, 100 kHz cycling [S11; S11-043] 125 C, HZO/Zr-RL/HZO stack, Vop 1.0 V [S11; S11-046, S11-045] sub-6 nm HZO/Zr-RL/HZO stack, Vop 1.0 V [S13; S13-009] doped HfO2, various dopants (Si, Al, Y, La, Hf-Zr mixed crystals) [S13; S13-010] doped HfO2, various dopants (Si, Al, Y, La, Hf-Zr mixed crystals) [S14; S14-034] W/HZO/W, 15 s ozone pulse, 700 C/5s anneal [S14; S14-035] W/HZO/W, 15 s ozone pulse, 700 C/5s anneal, after cycling [S14; S14-038] W/HZO/W, 15 s ozone pulse comparison [S14; S14-049] pristine P-E, 700 C/5s anneal [S14; S14-050] pristine P-E, 700 C/5s anneal [S14; S14-053] 700 C/5s anneal, 15 s ozone pulse [S14; S14-054] from pristine to woken-up state [S14; S14-055] 700 C/5s anneal after cycling [S14; S14-059] 700 C/5s anneal, PUND method [S14; S14-060] 700 C/5s anneal, PUND method | S1, S2, S3, S4, S5, S6, S7, S8, S10, S11, S13, S14
param/thickness-growth-per-cycle | film_thickness | range | [S8; S8-006] 10 to 25 nm [S10; S10-010] 5.5 nm average dielectric thickness nm | [S8; S8-006] Hf0.5Zr0.5O2 thin film, ALD [S10; S10-010] measured by ellipsometry on Si reference pieces | S8, S10
param/thickness-growth-per-cycle | growth_per_cycle | range | [S4; S4-007] growth per supercycle decreases as chamber temperature increases [S5; S5-025] 1.17 A/cycle A/cycle [S5; S5-026] 1.34 A/cycle A/cycle [S7; S7-031] HfO2 growth rate 1.18 A per cycle A [S7; S7-032] ZrO2 growth rate 1.15 A per cycle A [S14; S14-008] Growth rate of HfO2 — ~1 A/cycle [S14; S14-009] Growth rate of ZrO2 — ~1 A/cycle | [S4; S4-007] ALD of HZO film, TCH 120-250 C [S5; S5-025] independent HfO2 growth rate, TEMA-Hf dose, this process [S5; S5-026] independent ZrO2 growth rate, TEMA-Zr dose, this process [S7; S7-031] PEALD HZO thin film, TEMA-Hf [S7; S7-032] PEALD HZO thin film, TEMA-Zr [S14; S14-008] ALD, TEMAH precursor, O3 oxidant, 250 C [S14; S14-009] ALD, TEMAZ precursor, O3 oxidant, 250 C | S4, S5, S7, S14
metrology/film-thickness-uniformity | film_thickness | range | [S7; S7-033] (60,60)*1 thin film thickness 13.37 nm nm [S7; S7-034] (5,5)*12 thin film thickness 12.64 nm nm [S7; S7-036] HZO ferroelectric layer thickness ~13 nm via TEM nm [S9; S9-028] 12.7 nm [S9; S9-029] 11.8 nm [S9; S9-030] 11.8 nm [S9; S9-031] 11.1 nm [S9; S9-032] 10.8 nm [S9; S9-033] 10.6 nm [S9; S9-034] 10.6 nm [S14; S14-062] Orthorhombic HZO film thickness shown in HRTEM image — ~35 nm | [S7; S7-033] no seed layer condition, ellipsometry [S7; S7-034] no seed layer condition, ellipsometry [S7; S7-036] D(20,20)*3 specimen annealed at 550 C [S9; S9-028] hybrid HSO, 16:1 ratio [S9; S9-029] hybrid HSO, 26:1 ratio [S9; S9-030] hybrid HSO, 32:1 ratio [S9; S9-031] standard HSO, 10:1 ratio [S9; S9-032] standard HSO, 16:1 ratio [S9; S9-033] standard HSO, 20:1 ratio [S9; S9-034] standard HSO, 26:1 ratio [S14; S14-062] W/Pt/HZO/W device cross-section, 700 C/5s anneal | S7, S9, S14
metrology/film-thickness-uniformity | metrology_technique | range | [S4; S4-030] TEM used to characterize HZO capacitor [S4; S4-047] TEM confirms HZO film thickness identical across chamber temperatures [S5; S5-047] AFM topography, Oxford Instruments Asylum Research Cypher-S, AC mode [S7; S7-026] film/seed layer thickness measured by spectroscopic ellipsometry [S9; S9-023] spectral ellipsometry [S10; S10-011] ellipsometry on Si reference pieces | [S4; S4-030] characterization of HZO capacitor [S4; S4-047] TCH 120/200/250 C, TA = 500 C [S5; S5-047] grain size estimation via Hilliard circular intercept method, ImageJ [S7; S7-026] Elli-SE-U tool, Ellipso Technology [S9; S9-023] thickness measurement, Spectra FX100, 49 points, 3 mm edge exclusion [S10; S10-011] grown together with characterized wafers | S4, S5, S7, S9, S10
metrology/film-thickness-uniformity | parameter_value | range | [S5; S5-038] ~100 um electrode diameter um [S13; S13-015] aspect ratio 13:1 for 3D FeRAM capacitor structure | [S5; S5-038] capacitor structures for electrical measurement, verified by optical microscopy [S13; S13-015] 3D aluminum-doped HfO2 capacitor | S5, S13
metrology/film-thickness-uniformity | uniformity_result | range | [S7; S7-035] total thin film thickness decreases with smaller nanolaminate thickness [S9; S9-044] standard HSO shows linear thickness decrease from gas inlet to outlet [S9; S9-045] hybrid process shows ring-like pattern, higher thickness at wafer edge [S9; S9-046] mean thickness 10.76 nm, STD 3.19% [S9; S9-047] mean thickness 12.74 nm, STD 3.26% [S10; S10-057] BE-TiN thickness decreases with radial distance from center | [S7; S7-035] regardless of seed layer presence [S9; S9-044] 16:1 cycling ratio, standard ALD process, crossflow reactor [S9; S9-045] 16:1 cycling ratio, hybrid PEALD process, showerhead reactor [S9; S9-046] standard HSO, 16:1 cycling ratio [S9; S9-047] hybrid HSO, 16:1 cycling ratio [S10; S10-057] reference wafer sputtered in same batch, ~31 nm center to ~28 nm edge | S7, S9, S10
metrology/leakage-breakdown | limitation | range | [S7; S7-043] voltage drop resulted from leakage path from excessive crystallization [S14; S14-036] Annealing above 720 C caused large leakage current increase, short circuit — 720 C [S14; S14-042] Decreasing anneal time from 30 to 1 s did not prevent leakage increase | [S7; S7-043] (20,20)*3 nanolaminate annealed at 650 C [S14; S14-036] W/HZO/W capacitors, SiO2/Si substrate [S14; S14-042] higher anneal temperature samples, W/HZO/W | S7, S14
metrology/leakage-breakdown | metrology_technique | range | [S7; S7-029] electrical properties analyzed with Keithley 4200A-SCS parameter analyzer [S7; S7-030] I-E and P-E curves obtained at 1 kHz Hz [S10; S10-056] leakage current radial mapping vs BE-TiN thickness [S11; S11-034] time-zero dielectric breakdown (TZDB) characterization | [S7; S7-029] MFM capacitor characterization [S7; S7-030] breakdown voltage via DC voltage sweep [S10; S10-056] measured at ±3.0 V across SS- and SL-wafers [S11; S11-034] FE capacitors with conventional HZO and HZO/Zr-RL/HZO stack annealed at different temperatures | S7, S10, S11
metrology/leakage-breakdown | parameter_value | range | [S7; S7-040] D(5,5)*12 and D(60,60)*3 show lowest breakdown voltage [S7; S7-041] D(10,10)*6 and D(20,20)*3 show high breakdown voltage [S7; S7-042] breakdown voltage drops from 7.15 to 4.08 MV/cm MV/cm [S7; S7-044] bottom seed layer specimen shows highest breakdown voltage [S14; S14-045] Leakage current decreased with Pt layer introduction — ~2 orders of magnitude [S14; S14-048] Leakage current decrease for W/Pt/HZO/W vs W/HZO/W — 20 fold | [S7; S7-040] dual seed layer, DC voltage sweep 0-15V in 0.5V steps [S7; S7-041] dual seed layer, DC voltage sweep 0-15V [S7; S7-042] (20,20)*3 nanolaminate, RTA 550 C to 650 C [S7; S7-044] comparison of seed layer presence/absence [S14; S14-045] at 2 MV/cm, W electrodes vs Pt-inserted HZO capacitor [S14; S14-048] I-V measurement, 700 C/5s anneal | S7, S14
metrology/hysteresis-reliability | limitation | range | [S7; S7-056] W/O and top seed layer devices undergo fatigue without wake-up effect [S8; S8-027] loops not closed due to defects in film [S8; S8-033] endurance fatigue inferior to traditional SBT ferroelectric material [S8; S8-040] severe leakage phenomenon at 12 V given small electrode area [S13; S13-012] further thickness lowering challenges leakage-dominated verification [S13; S13-013] fabrication parameters observed to have only weak influence on coercive field [S14; S14-021] Samples grown with ozone pulses <5s showed pinched hysteresis loop [S14; S14-023] Decreasing ozone pulse length results in larger wake-up effect [S14; S14-046] Using Pt as capping electrode degraded ferroelectric polarization | [S7; S7-056] (20,20)*3 nanolaminate, 550 C anneal, fatigue endurance test [S8; S8-027] capped and uncapped P-V hysteresis loops [S8; S8-033] comparison to SBT after 10^9 switching cycles [S8; S8-040] electrode area 1.1x10^-3 cm2, domain switching current test [S13; S13-012] attempts at thinner than 5 nm oxide [S13; S13-013] doped HfO2 FeRAM capacitors [S14; S14-021] pristine P-E, 500 C/30s anneal [S14; S14-023] W/HZO/W devices, electric field cycling [S14; S14-046] Pt top electrode HZO capacitor vs W-capped | S7, S8, S13, S14
metrology/hysteresis-reliability | metrology_technique | range | [S1; S1-022] PUND method [S2; S2-077] PUND method used to remove leakage/dielectric contributions [S5; S5-048] P(E), PUND, C-V measurements [S6; S6-028] semiconductor parameter analyzer (Keithley 4200-SCS) [S6; S6-029] pulse write/read test, pulse generator (Agilent 81110A) [S8; S8-012] P-V hysteresis measurement [S9; S9-026] Suess PA300 probe station, Aixacct TF3000 analyzer, triangular waveform, 1 kHz, 3 V [S9; S9-027] LA100 station, Semiprobe, Keysight B2981 picoammeter [S11; S11-021] P-V (polarization-voltage) measurement [S11; S11-023] PUND (positive-up-negative-down) measurement [S11; S11-029] electrical measurements via metal-ferroelectric-metal (MFM) capacitor [S11; S11-033] pulse switching measurement using designed pulse train sequence | [S1; S1-022] used when leakage current exceeds polarization switching current in thin films [S2; S2-077] positive-up negative-down measurement of switched polarization [S5; S5-048] Radiant Technologies Precision LC II Ferroelectric Tester, Keysight E4980A LCR Meter [S6; S6-028] P-E hysteresis measurement at 10 kHz [S6; S6-029] internal shunt resistor 50 ohm [S8; S8-012] MIM capacitor ferroelectric polarization hysteresis, with endurance/retention/domain switching current tests [S9; S9-026] ferroelectric polarization measurement [S9; S9-027] pyroelectric property determination via Garn-Sharp method [S11; S11-021] Vop of 1.75 V, before/after 10^3 wakeup cycles [S11; S11-023] used to observe FE polarization at different voltages [S11; S11-029] Radiant Workstation ferroelectric tester with Agilent B1500 semiconductor parameter analyzer [S11; S11-033] evaluating switching dynamics of HZO/Zr-RL/HZO stack | S1, S2, S5, S6, S8, S9, S11
metrology/hysteresis-reliability | parameter_value | range | [S2; S2-039] read and write operation speed down to 2 ns achieved ns [S2; S2-040] robust read and write endurance cycles up to 10^12 achieved cycles [S2; S2-041] acceptable variations at 4-sigma across 300 mm-scaled wafer [S2; S2-042] healthy retention up to 10 s demonstrated for deep-trench AFE HZO capacitor s [S2; S2-046] write latency 20 ns ns [S2; S2-047] retention not reported [S2; S2-048] array size 8 Gbit Gbit [S2; S2-052] achievable Pr improved from ~15 to >35 uC/cm2 uC/cm2 [S2; S2-053] maximum Pr ~50 uC/cm2 uC/cm2 [S2; S2-055] pyroelectric coefficient range 20-90 uC m-2 K-1 uC m-2 K-1 [S2; S2-056] pyroelectric coefficient magnitude exceeding -100 uC m-2 K-1 uC m-2 K-1 [S2; S2-057] giant pyroelectric effect magnitude up to -1300 uC m-2 K-1 uC m-2 K-1 [S2; S2-058] pyroelectric coefficient 62 uC m-2 K-1 uC m-2 K-1 [S2; S2-059] pyroelectric coefficient decreased 84 to 62 uC m-2 K-1 uC m-2 K-1 [S2; S2-060] trench capacitor responsivity magnified factor of 15 [S2; S2-061] Zr/(Hf+Zr)=0.5 composition ~10 nm thickness stable ferroelectricity [S2; S2-062] no ferroelectricity above 60 nm thickness nm [S2; S2-071] small Pr around 1 uC/cm2 uC/cm2 [S2; S2-072] coercive field about ±1.5 MV/cm MV/cm [S2; S2-073] 2Pr around 40 uC/cm2 uC/cm2 [S2; S2-074] switching latency in ns range ns [S2; S2-076] switching speed faster than 300 ps ps [S2; S2-083] 2Pr value superior to 20 uC/cm2 uC/cm2 [S2; S2-084] low voltage operation 1.0 V V [S2; S2-085] field operation at 2.2 MV/cm MV/cm [S2; S2-087] 2Pr around 18-20 uC/cm2 uC/cm2 [S2; S2-088] Pr reaches 78% of planar capacitor equivalent [S2; S2-089] 10-year retention at 85C with 60% initial Pr [S2; S2-092] coercive field around 2-2.5 MV/cm for full switching MV/cm [S2; S2-094] remanent polarization 75% of max at 3.5 MV/cm [S2; S2-096] remanent polarization 33 uC/cm2 uC/cm2 [S2; S2-098] read-after-write latency only 300 ns ns [S2; S2-101] FeRAM scaling stopped at 130 nm node nm [S2; S2-104] read/write operation speed down to 2 ns ns [S2; S2-105] retention up to 10s at elevated temperature s [S2; S2-107] acceptable variations at 4-sigma across 300mm wafer [S3; S3-011] domain switching sub-nanosecond speed [S3; S3-037] 16-kbit FeRAM programming speed 4 ns at 4V ns [S3; S3-040] speed 16 ns [S3; S3-041] 64 kbit HZO FeRAM operating voltage 2 V [S6; S6-037] RTA for TiN bottom electrode had no effect on ferroelectric properties [S6; S6-039] device exhibited linear dielectric properties, not ferroelectric [S6; S6-048] no ferroelectric degradation observed after FGA in TiN-electrode HZO films [S7; S7-053] fatigue endurance test used 10^8 cycles rectangular pulse before triangular pulse measurement [S7; S7-054] W/O seed and top seed layer devices maintain durability over 10^7 cycles [S7; S7-055] bottom and dual seed layer devices stable without destruction after 10^8 cycles [S7; S7-057] wake-up effect observed in bottom and dual seed layer devices [S7; S7-058] fatigue phenomenon occurs after maximum Pr reached at 10^5 cycles [S8; S8-032] Pr reduced to about 5 uC/cm2 [S8; S8-034] fatigue frequency 1 MHz [S8; S8-035] fatigue voltage 8 V [S8; S8-036] duty 1000 ns [S8; S8-037] retention pulse voltage/width 12V/600ns [S8; S8-038] electrode area 1.1x10^-3 cm2 [S10; S10-029] 40 um capacitors chosen for thorough characterization um [S10; S10-054] this work SS-HZO: 5.5nm, 1250um2, 3.0V, 2Pr 27.6 uC/cm2, RSD 7.0%, N=140 [S10; S10-055] this work SL-HZO: 5.5nm, 1250um2, 3.0V, 2Pr 31.5 uC/cm2, RSD 2.2%, N=139 [S14; S14-022] 15 s ozone pulse sample showed open hysteresis loop [S14; S14-024] 15 s ozone pulse sample reached ~90% of woken-up Pr at pristine state — 90 % [S14; S14-027] Samples underwent cycles to reach woken-up values — ~1000 cycles [S14; S14-040] Woken-up loop after 1000 cycles showed small 2Pr change [S14; S14-058] Endurance increased by orders of magnitude with Pt layer added — 1 orders of magnitude [S14; S14-063] Wake-up free W/HZO/W device achieved with high 2Pr — ~64 uC/cm2 | [S2; S2-039] FeRAM cell with deep-trench AFE HZO capacitor, elevated temperature [S2; S2-040] FeRAM cell with deep-trench AFE HZO capacitor, elevated temperature [S2; S2-041] deep-trench AFE HZO capacitor 300 mm wafer [S2; S2-042] deep-trench AFE HZO capacitor, elevated temperature [S2; S2-046] 1T1C FeRAM device, Table I [S2; S2-047] 1T1C FeRAM device, Table I [S2; S2-048] 1T1C FeRAM device, Table I [S2; S2-052] polycrystalline HfO2 film, optimized annealing temp/time/cooling rate, W electrode, HfON interfacial layer [S2; S2-053] 111-oriented Y-doped HfO2 epitaxial film on LaSrMnO/SrTiO3 substrate [S2; S2-055] FE doped-HfO2 and HZO films, planar devices [S2; S2-056] Si-doped films near morphotropic phase boundary [S2; S2-057] Si-doped HfO2, indirectly calculated [S2; S2-058] Si-doped HfO2 with Al2O3 interlayers, total film thickness 50 nm [S2; S2-059] Al2O3 interlayer Si-doped HfO2, thickness increased 20 to 50 nm [S2; S2-060] CMOS-compatible integrated infrared sensor, doped HfO2, trench vs planar capacitor [S2; S2-061] HfO2-ZrO2 systems, ~10 nm thickness [S2; S2-062] HfO2-ZrO2 doped film [S2; S2-071] sub-2 nm thick HfO2 film [S2; S2-072] state-of-the-art HZO capacitor, 8-10 nm thick FE layer [S2; S2-073] state-of-the-art HZO capacitor, 8-10 nm thick FE layer [S2; S2-074] state-of-the-art HZO capacitor, comparable to DRAM cells [S2; S2-076] HfO2/ZrO2-based materials, reverse domain nucleation and growth dynamics [S2; S2-083] 4 nm-thick FE HZO in MFM structures [S2; S2-084] 4 nm-thick FE HZO, MFM structure [S2; S2-085] 3D FE capacitor, BEOL 3D FeRAM, 3X nm technology node [S2; S2-087] 3D FE capacitor, BEOL 3D FeRAM [S2; S2-088] 1C-3D capacitor vs planar capacitor comparison [S2; S2-089] 3D FE capacitor reliability measurement [S2; S2-092] HfO2-based FE devices, full switching operation, maximal Pr [S2; S2-094] La-HZO thin films, 3.5 MV/cm applied field [S2; S2-096] Gd-doped hafnia 8.8 nm films, 4V [S2; S2-098] interlayer-free BEOL compatible FeFET, 5 nm HZO film [S2; S2-101] FeRAM using PZT as FE material [S2; S2-104] scaled deep-trench AFE HZO capacitors 0.008 um2 [S2; S2-105] scaled deep-trench AFE HZO capacitors 0.008 um2 [S2; S2-107] scaled deep-trench AFE HZO capacitors, 300mm wafer [S3; S3-011] FE-HfO2 general property [S3; S3-037] TiN/HfO2:Si/TiN capacitors, 130nm CMOS BEOL [S3; S3-040, S3-041] 64 kbit capacitor-type ferroelectric memory array based on HZO [S6; S6-037] comparing annealed BE vs Ref BE HZO-based MIM capacitors [S6; S6-039] TiN top electrode deposited at 500 C, RTA after deposition [S6; S6-048] FGA process on TiN/HZO/TiN capacitors [S7; S7-053] (20,20)*3 nanolaminate, 550 C anneal, each seed layer type [S7; S7-054] (20,20)*3 nanolaminate, 550 C anneal, fatigue endurance test [S7; S7-055] (20,20)*3 nanolaminate, 550 C anneal, fatigue endurance test [S7; S7-057] (20,20)*3 nanolaminate, 550 C anneal, fatigue endurance test [S7; S7-058] fatigue endurance test, (20,20)*3, 550 C anneal [S8; S8-032] after 10^6 work cycles, endurance cycling test, capped, 25 nm film [S8; S8-034] endurance/fatigue test condition, capped 25 nm film [S8; S8-035] endurance/fatigue test condition, capped 25 nm film [S8; S8-036] endurance/fatigue test condition, capped 25 nm film [S8; S8-037] retention measurement, electrode area 1.1e-3 cm2 [S8; S8-038] retention measurement [S10; S10-029] among 25-100 um fabricated capacitors, switching current large enough [S10; S10-054] 150 mm wafer, average ¦2Ec¦ 2.5 MV/cm [S10; S10-055] 150 mm wafer, average ¦2Ec¦ 2.4 MV/cm [S14; S14-022] pristine P-E, 500 C/30s anneal [S14; S14-024] W/HZO/W, 500 C anneal [S14; S14-027] 3 MV/cm, 100 Hz cycling condition [S14; S14-040] 700 C/5s annealed W/HZO/W, indicates near wake-up-free [S14; S14-058] W/Pt/HZO/W vs W/HZO/W, 3MV/cm 1kHz cycling [S14; S14-063] ozone pulse tuning plus RTA process, this work | S2, S3, S6, S7, S8, S10, S14
metrology/interface-defect | composition | range | [S4; S4-048] EDS atomic percent O 30.44% % [S4; S4-049] EDS atomic percent O 23.32% % [S4; S4-050] EDS atomic percent O 19.38% % [S4; S4-051] EDS atomic percent Hf 20.90% % [S4; S4-052] EDS atomic percent Hf 24.95% % [S4; S4-053] EDS atomic percent Hf 24.75% % [S4; S4-054] EDS atomic percent Zr 18.16% % [S4; S4-055] EDS atomic percent Zr 21.00% % [S4; S4-056] EDS atomic percent Zr 21.18% % [S5; S5-063] Hf:Zr ratio 79:100 [S5; S5-064] Hf:Zr ratio 74:100 [S5; S5-065] Hf0.45Zr0.55O2-x [S5; S5-066] Hf0.43Zr0.57O2-x [S7; S7-038] Hf:Zr elemental ratio 1:1.25 by XPS [S7; S7-039] thin film composition determined as Hf0.44Zr0.56O2 | [S4; S4-048] HZO layer, TCH = 120 C [S4; S4-049] HZO layer, TCH = 200 C [S4; S4-050] HZO layer, TCH = 250 C [S4; S4-051] HZO layer, TCH = 120 C [S4; S4-052] HZO layer, TCH = 200 C [S4; S4-053] HZO layer, TCH = 250 C [S4; S4-054] HZO layer, TCH = 120 C [S4; S4-055] HZO layer, TCH = 200 C [S4; S4-056] HZO layer, TCH = 250 C [S5; S5-063] XPS on bare HZO surface, 3 s purge time [S5; S5-064] XPS on bare HZO surface, 90 s purge time [S5; S5-065] 3 s purge time HZO film composition, XPS-derived [S5; S5-066] 90 s purge time HZO film composition, XPS-derived [S7; S7-038] (20,20)*3 specimen heat treated at 550 C [S7; S7-039] (20,20)*3 specimen heat treated at 550 C, from XPS | S4, S5, S7
metrology/interface-defect | metrology_technique | range | [S1; S1-032] STEM used to observe oxygen vacancies inducing hysteresis pinching [S2; S2-064] XPS depth sensitivity limited to ~5 nm nm [S2; S2-065] HAXPES improves depth sensitivity by one to two orders of magnitude [S2; S2-066] typical field cycling requires one day for 10^10 cycles [S2; S2-078] dynamic leakage current compensation via adjacent frequency measurement [S2; S2-080] PUND analysis underestimates polarization with large depolarization field [S2; S2-081] 120 dB pulse generator demonstrated for on-chip FE testing dB [S4; S4-029] XPS used to characterize HZO capacitor [S4; S4-031] EDS used to characterize HZO capacitor [S4; S4-036] O 1s XPS peak deconvoluted into lattice oxygen and sub-oxide peaks [S5; S5-044] ToF-SIMS, IONTOF TOF-SIMS 5, dual-beam analysis [S5; S5-045] XPS, Scienta Omicron XM1200, monochromated Al Ka 1486.7 eV eV [S6; S6-027] D-SIMS [S7; S7-028] component ratio analyzed via XPS [S9; S9-024] X-ray photoelectron spectroscopy (XPS), ReVera Veraflex, Al Kα source [S11; S11-024] HR-TEM lamella preparation by focused ion beam (FIB) [S11; S11-026] HR-TEM and STEM analysis [S11; S11-028] HR-STEM imaging, convergent semi-angle ~100 mrad, probe diameter ~0.16 nm | [S1; S1-032] non-uniform interfacial layers observed by STEM [S2; S2-064] classical XPS using standard laboratory sources [S2; S2-065] HAXPES vs classical XPS for oxide vacancy profiling [S2; S2-066] 100 kHz field cycling frequency, excluding relaxation/measurement time [S2; S2-078] leakage contribution removal in FE hysteresis measurement [S2; S2-080] ultrathin FEs or FEs integrated with dielectric layer [S2; S2-081] on-chip testing with precisely controlled pulse widths across six orders of magnitude [S4; S4-029] characterization of HZO capacitor [S4; S4-031] characterization of HZO capacitor [S4; S4-036] HZO layer, TA 700 C [S5; S5-044] 170x170 um crater, 3 keV Cs+ beam 15 nA, 0.3 pA 25 keV Bi3+ analysis beam [S5; S5-045] survey 0-1300 eV pass energy 200 eV; Zr 3d, C 1s, O 1s, Hf 4f high-res scans pass energy 50 eV [S6; S6-027] oxygen depth profile, Cs primary ion source [S7; S7-028] NEXSA tool, Thermo Fisher Scientific [S9; S9-024] stoichiometry determination of HSO films [S11; S11-024] FIB at 30 kV, final ion cleaning at 5 kV, lamella thickness ~50 nm [S11; S11-026] Talos F200x, 200 kV accelerating voltage [S11; S11-028] atomic-scale resolution | S1, S2, S4, S5, S6, S7, S9, S11
metrology/interface-defect | parameter_value | range | [S2; S2-067] Pr increase 11x larger with Al2O3 mid-layer [S4; S4-037] lattice oxygen peak binding energy located near 532 eV [S4; S4-038] sub-oxide peak binding energy located near 534 eV [S4; S4-039] sub-oxide O 1s fraction 2.9% % [S4; S4-040] sub-oxide O 1s fraction 4.73% % [S4; S4-041] sub-oxide O 1s fraction 6.15% % [S4; S4-042] HfO2 sub-oxide fraction in Hf 4f spectra 16.13% % [S4; S4-043] HfO2 sub-oxide fraction in Hf 4f spectra 29.16% % [S4; S4-044] HfO2 sub-oxide fraction in Hf 4f spectra 21.42% % [S6; S6-015] low carbon and hydrogen concentrations [S6; S6-044] TiN bottom electrode oxidized during HZO ALD deposition [S14; S14-031] Carbon content in sample grown at 5 s ozone pulse — 2.1 % [S14; S14-032] Samples deposited at higher O3 dosage were almost carbon-free — >15 s [S14; S14-044] I-V measurements performed at elevated temperature for Schottky analysis — 200 C [S14; S14-051] Interfacial regions formed at W/HZO interface, HRTEM [S14; S14-052] Pt/HZO interface showed sharp interface by HRTEM | [S2; S2-067] 40 nm thick HZO with 1 nm dielectric Al2O3 layer inserted mid-film [S4; S4-037] O 1s XPS of HZO layer [S4; S4-038] O 1s XPS of HZO layer [S4; S4-039] TCH = 120 C, TA = 700 C, XPS [S4; S4-040] TCH = 200 C, TA = 700 C, XPS [S4; S4-041] TCH = 250 C, TA = 700 C, XPS [S4; S4-042] TCH = 120 C, TA = 700 C, XPS [S4; S4-043] TCH = 200 C, TA = 700 C, XPS [S4; S4-044] TCH = 250 C, TA = 700 C, XPS [S6; S6-015] high-concentration O3 with TDMA-Zr/TDMA-Hf at 250 C [S6; S6-044] ALD deposition temperature of 250 C, confirmed by D-SIMS [S14; S14-031] as-grown uncapped HZO film, XPS measurement [S14; S14-032] ozone pulse duration, as-grown HZO, XPS [S14; S14-044] W/HZO/W and Pt/HZO/Pt capacitors, thermal Schottky emission regime [S14; S14-051] W/HZO/W device, 700 C/5s anneal, attributed to W oxidation [S14; S14-052] W/Pt/HZO/W device, 700 C/5s anneal | S2, S4, S6, S14
metrology/crystalline-phase | limitation | range | [S5; S5-054] GIXRD peaks of three metastable phases indistinguishable [S5; S5-055] FTIR sharp 670 cm-1 absorption is measurement artifact [S10; S10-028] could not distinguish HfO2/ZrO2 sublayers in SL STEM lamella [S14; S14-029] m-phase absence limited by instrumental XRD resolution | [S5; S5-054] similarity in d-spacing, wide peak widths from fine crystallite size, biaxial strain uncertainty [S5; S5-055] all HZO purge-time samples FTIR-ATR spectra [S10; S10-028] attributed to high roughness of BE-TiN relative to 5.5 nm HZO [S14; S14-029] W-capped HZO films | S5, S10, S14
metrology/crystalline-phase | metrology_technique | range | [S1; S1-020] P-V measurement [S1; S1-025] Piezoelectric force microscopy (PFM) [S1; S1-027] grazing incidence X-ray diffraction (GI-XRD) [S1; S1-029] XRD used for aspect ratio, unit cell volume, phase ratio, pristine Pr [S1; S1-030] STEM analysis [S1; S1-031] STEM directly confirmed orthorhombic phase presence [S1; S1-033] STEM observation of m-phase to o-phase transition during wake-up cycling [S2; S2-079] PFM used for FE response via sample deformation under AC bias [S5; S5-039] GIXRD, fixed incident angle 1.0 deg, 2theta 26-33 deg deg [S5; S5-041] 2D XRD, Bruker D8 Venture, incidence angle 18 deg deg [S5; S5-043] FTIR-ATR, 400-900 cm-1, 4 cm-1 resolution cm-1 [S5; S5-046] STEM, Nion UltraSTEM 100 at 100 kV and Talos F200X at 200 kV kV [S6; S6-025] GIXRD [S7; S7-027] crystallinity analyzed by HR-XRD [S8; S8-010] X-ray diffraction (XRD) [S8; S8-011] transmission electron microscopy (TEM) [S8; S8-030] XRD in theta-2theta mode [S9; S9-025] grazing incident X-ray diffraction (GIXRD), Bruker Discover D8, 0.5° grazing angle [S10; S10-027] STEM imaging of annealed MIM-stacks [S11; S11-037] relative dielectric constant-voltage (epsilon_r-V) measurement | [S1; S1-020] confirming ferroelectricity and measuring polarization deg [S1; S1-025] measuring nanoscale/local switching characteristics via AFM tip AC field [S1; S1-027] confirming orthorhombic phase and ferroelectricity structurally [S1; S1-029] general technique for structural properties of ferroelectric HfO2 thin films [S1; S1-030] confirming phase, phase transition, surface, thickness, continuity of film [S1; S1-031] Sang et al. direct confirmation in ferroelectric HfO2 thin film [S1; S1-033] directly observed at the interface during wake-up cycling [S2; S2-079] alternative to P-V measurement for leaky films [S5; S5-039] Rigaku SmartLab diffractometer, Cu Ka radiation [S5; S5-041] Photon III detector, Incoatec IuS 3.0 Cu Ka source, MgO powder alignment standard [S5; S5-043] Bruker Invenio-S FTIR spectrometer, single-reflection diamond ATR attachment [S5; S5-046] HAADF-STEM and DPC-STEM imaging of FIB cross-sectional lamellae [S6; S6-025] 2θ range 26-40°, incidence angle 0.5° [S7; S7-027] SmartLab tool, function of anneal/seed conditions [S8; S8-010] confirming crystallinity of Hf0.5Zr0.5O2 thin films [S8; S8-011] confirming crystallinity of Hf0.5Zr0.5O2 thin films [S8; S8-030] Ru-sub vs Si-sub bottom electrode comparison, capped structure, Ni top electrode [S9; S9-025] post-anneal phase analysis of HSO [S10; S10-027] SS and SL films, post-anneal [S11; S11-037] HZO/Zr-RL/HZO stack before and after wakeup | S1, S2, S5, S6, S7, S8, S9, S10, S11
metrology/crystalline-phase | parameter_value | range | [S1; S1-028] orthorhombic (o-111) peak at 2theta = 30.4 degrees deg [S2; S2-051] theoretical remanent polarization ~51 uC/cm2 uC/cm2 [S2; S2-054] measured piezoelectric d33 17.8 pm/V positive pm/V [S3; S3-014] Dresselhaus parameter 0.578 eV A eV*Angstrom [S5; S5-061] tensile stress 3.0-3.9 GPa GPa [S5; S5-062] grain size 18.2 +/- 0.1 nm to 16.2 +/- 0.1 nm nm [S6; S6-026] 2θ range 26°–40°, incidence angle 0.5° [S6; S6-040] m-phase formation confirmed by GIXRD [S6; S6-042] o(111) phase ratio ~42.9% % [S6; S6-043] o(111) phase ratio ~29.7% % [S8; S8-031] Ru bottom electrode sample shows stronger o-phase XRD peak intensity than Si-sub [S14; S14-028] No m-phase detected in XRD scans after RTA [S14; S14-030] 2Pr increased with ozone pulse duration increase — 37 to 44 uC/cm2 [S14; S14-061] HRTEM cross-section shows large orthorhombic HZO grains | [S1; S1-028] GI-XRD measurement of orthorhombic phase [S2; S2-051] theoretical Pr value for FE Pca21 phase HfO2 [S2; S2-054] 20 nm-thick Si:HfO2 films, piezoelectric strain measurement [S3; S3-014] FE-HfO2 band structure calc [S5; S5-061] all HZO thin films after processing, sin2(psi) 2D XRD analysis [S5; S5-062] AFM mean lateral intercept length, 3 s vs 90 s purge time samples [S6; S6-026] GIXRD measurement of HZO films [S6; S6-040] TiN top electrode deposited at 500 C [S6; S6-042] HZO annealed prior to TiN top electrode deposition, on TiN substrate [S6; S6-043] HZO annealed prior to TiN top electrode deposition, on SiO2 substrate [S8; S8-031] capped structure, Ni top electrode, XRD theta-2theta [S14; S14-028] W-capped HZO films, RTA process [S14; S14-030] ozone pulse 2 to 15 s, 500 C/anneal [S14; S14-061] W/Pt/HZO/W device, 15 s ozone pulse, 700 C/5s anneal | S1, S2, S3, S5, S6, S8, S14

## Output 3 - Coverage
target | row count | distinct source count | coverage | Unnamed: 4
input-condition | 7 | 3 | thin
flow/surface-preclean | 7 | 6 | thin
flow/interface-prep | 27 | 9 | well-covered
flow/hf-precursor-pulse | 47 | 12 | well-covered
flow/first-purge | 3 | 1 | thin
flow/co-reactant-pulse | 31 | 12 | well-covered
flow/second-purge | 1 | 1 | bare
flow/cycle-repetition | 22 | 7 | well-covered
flow/post-deposition-treatment | 63 | 13 | well-covered
flow/electrode-integration | 84 | 14 | well-covered
flow/electrical-qualification | 24 | 8 | well-covered
materials-equipment | 21 | 8 | well-covered
param/leakage-current | 8 | 4 | well-covered
param/conformality-uniformity | 13 | 3 | well-covered
param/defect-density-reliability | 64 | 8 | well-covered
param/polarization-coercive-field | 81 | 12 | well-covered
param/thickness-growth-per-cycle | 11 | 7 | well-covered
metrology/film-thickness-uniformity | 33 | 7 | well-covered
metrology/leakage-breakdown | 14 | 4 | well-covered
metrology/hysteresis-reliability | 85 | 13 | well-covered
metrology/interface-defect | 54 | 9 | well-covered
metrology/crystalline-phase | 46 | 12 | well-covered
unassigned | 8 | 2 | thin
UNASSIGNED ROWS AND PROPOSALS
claim_id | source_id | value | condition | proposed target or note
S9-049 | S9 | standard thermal ALD SiO2 process has significantly lower deposition rate than PEALD | comparison of thermal ALD vs PEALD SiO2 doping layer deposition | Proposed target: param/thickness-growth-per-cycle
S9-050 | S9 | PEALD SiO2 monolayer is slightly thicker than thermal ALD counterpart, shifting Si-doping concentration | hybrid HSO vs standard HSO comparison | Proposed target: flow/interface-prep
S9-052 | S9 | further studies with more Si concentrations needed to find true pyroelectric peak for hybrid HSO | hybrid HSO pyroelectric coefficient trend | Needs a new heading for pyroelectric response; do not create here